## Introduction
RVID 2 - Excel Worksheet Version
The information contained here represents the collected state of knowledge concerning US reactor pressure vessels as of July 2000. Many of the values represented here, particularly the fluence values, have since been updated several times. The chemistry values, particularly those for Linde 80 welds, have likewise been updateddue to a mixture of enhanced analysis, sample testing, and estimate refinement.
The NRC staff collected this information as a review aid and as a snapshot of reactor vessel materials. The values found herein were values sufficient and proper for use in interacting with the NRC. Consequently many values were conservatively reported.
Many of the terms contained in the headings will be uninterpretable without the aid of NRC Regulatory Guide 1.99, Rev. 2, "Radiation Embrittlement of Reactor Vessel Materials," which can be found at the NRC public website. As of the release fo this data collection, the Regulatory Guide was available at the following address:
http://pbadupws.nrc.gov/docs/ML0037/ML003740284.pdf

## RVID2
PLANT | DESIGNER | MANUFACTURER | REACTOR TYPE | OWNER GROUP | MATERIAL | HEAT ID | BELTLINE IDENTITY | UMETHOD | BASEMETAL | HEATWIRE | FLUXTYPE | %Cu | %Ni | %P | %S | %CF | MARGIN TERM | f at EOL 1/4T | ID Fluence at EOL | RTndt (u) [Initial RTndt] | RTpts @ EOL | Unirradiated USE | USE @ EOL | % Drop USE | ΔRTndt
ARKANSAS NUCLEAR 1 | B&W | BABCOCK & WILCOX | PWR | B&WOG | FORGING | 528360(AYN 131) | LOWER NOZZLE BELT FORGING | GENERIC | A 508-2 |  |  | 0.03 | 0.7 | 0.009 | 0.015 | 20 | 64.8 | 0.476 | 0.79 | 3 | 86.48 | 109 | 91.66 | 15.91 | 18.68
ARKANSAS NUCLEAR 1 | B&W | BABCOCK & WILCOX | PWR | B&WOG | PLATE | C-5114-1 | LOWER SHELL COURSE | DIRECT | A 533B |  |  | 0.15 | 0.52 | 0.01 | 0.016 | 105.6 | 34 | 0.517 | 0.858 | 0 | 135.06 | 96 | 75.49 | 21.36 | 101.06
ARKANSAS NUCLEAR 1 | B&W | BABCOCK & WILCOX | PWR | B&WOG | PLATE | C-5114-2 | UPPER SHELL COURSE | DIRECT | A 533B |  |  | 0.15 | 0.52 | 0.01 | 0.016 | 105.6 | 34 | 0.525 | 0.871 | -10 | 125.48 | 107 | 84.98 | 20.58 | 101.48
ARKANSAS NUCLEAR 1 | B&W | BABCOCK & WILCOX | PWR | B&WOG | PLATE | C-5120-1 | LOWER SHELL COURSE | 65% | A 533B |  |  | 0.17 | 0.55 | 0.014 | 0.013 | 122.75 | 34 | 0.517 | 0.858 | -10 | 141.47 | 80 | 62.27 | 22.16 | 117.47
ARKANSAS NUCLEAR 1 | B&W | BABCOCK & WILCOX | PWR | B&WOG | PLATE | C-5120-2 | UPPER SHELL COURSE | 65% | A 533B |  |  | 0.17 | 0.55 | 0.014 | 0.013 | 122.75 | 34 | 0.525 | 0.871 | -10 | 141.96 | 86 | 66.87 | 22.24 | 117.96
ARKANSAS NUCLEAR 1 | B&W | BABCOCK & WILCOX | PWR | B&WOG | WELD | 8T1762 | LOWER SHELL AXIAL WELDS WF-18 | EMA | LINDE 80 | 8T1762 | LINDE 80 | 0.19 | 0.57 | 0.004 | 0.017 | 152.35 | 68.47 | 0.365 | 0.606 | -5 | 194.49 |  |  |  | 131.02
ARKANSAS NUCLEAR 1 | B&W | BABCOCK & WILCOX | PWR | B&WOG | WELD | 8T1762 | UPPER SHELL AXIAL WELD WF-18 | EMA | LINDE 80 | 8T1762 | LINDE 80 | 0.19 | 0.57 | 0.004 | 0.017 | 152.35 | 68.47 | 0.366 | 0.607 | -5 | 194.49 |  |  |  | 131.02
ARKANSAS NUCLEAR 1 | B&W | BABCOCK & WILCOX | PWR | B&WOG | WELD | 821T44 | NOZZLE BELT/UPPER SHELL CIRC. WELD WF-182-1 | EMA | LINDE 80 | 821T44 | LINDE 80 | 0.24 | 0.63 | 0.014 | 0.013 | 158.3 | 48.34 | 0.476 | 0.79 | -5 | 191.19 |  |  |  | 147.85
ARKANSAS NUCLEAR 1 | B&W | BABCOCK & WILCOX | PWR | B&WOG | WELD | 406L44 | UPPER/LOWER SHELL CIRC. WELD WF-112 | EMA | LINDE 80 | 406L44 | LINDE 80 | 0.27 | 0.59 | 0.016 | 0.015 | 182.55 | 68.47 | 0.504 | 0.835 | -5 | 236.71 |  |  |  | 173.24
ARKANSAS NUCLEAR 2 | C-E | COMBUSTION ENGINEERING | PWR | CEOG | WELD | 83650 | INT. TO LOWER SHELL CIRC. WELD 9-203 | DIRECT | LINDE 0091 | 83650 | LINDE 0091 | 0.045 | 0.087 | 0 | 0 | 34.13 | 56 | 3.278 | 5.26 | -10 | 94.19 | 125 | 93.61 | 25.11 | 48.19
ARKANSAS NUCLEAR 2 | C-E | COMBUSTION ENGINEERING | PWR | CEOG | WELD | 10120 | INT. SHELL AXIAL WELDS 2-203A,B,C | DIRECT | LINDE 0091 | 10120 | LINDE 0091 | 0.046 | 0.082 | 0 | 0 | 33.97 | 65.51 | 3.278 | 5.26 | -56 | 57.48 | 109 | 81.63 | 25.11 | 47.97
ARKANSAS NUCLEAR 2 | C-E | COMBUSTION ENGINEERING | PWR | CEOG | WELD | 10120 | LOWER SHELL AXIAL WELDS 3-203A,B,C | DIRECT | LINDE 0091 | 10120 | LINDE 0091 | 0.046 | 0.082 | 0 | 0 | 33.97 | 65.51 | 3.278 | 5.26 | -56 | 57.48 | 122 | 91.37 | 25.11 | 47.97
ARKANSAS NUCLEAR 2 | C-E | COMBUSTION ENGINEERING | PWR | CEOG | PLATE | B-2545-2 | LOWER SHELL C-8010-3 | 65% | A 533B |  |  | 0.08 | 0.653 | 0.003 | 0.007 | 51 | 34 | 3.278 | 5.26 | -30 | 76.01 | 94 | 70.4 | 25.11 | 72.01
ARKANSAS NUCLEAR 2 | C-E | COMBUSTION ENGINEERING | PWR | CEOG | PLATE | B-2545-1 | LOWER SHELL C-8010-2 | 65% | A 533B |  |  | 0.083 | 0.668 | 0.003 | 0.008 | 53.1 | 34 | 3.278 | 5.26 | -28 | 80.98 | 92 | 68.9 | 25.11 | 74.98
ARKANSAS NUCLEAR 2 | C-E | COMBUSTION ENGINEERING | PWR | CEOG | PLATE | C-8161-2 | LOWER SHELL C-8010-1 | 65% | A 533B |  |  | 0.085 | 0.585 | 0.006 | 0.008 | 54.5 | 34 | 3.278 | 5.26 | 12 | 122.95 | 89 | 66.65 | 25.11 | 76.95
ARKANSAS NUCLEAR 2 | C-E | COMBUSTION ENGINEERING | PWR | CEOG | PLATE | C-8161-1 | INTERMEDIATE SHELL C-8009-2 | 65% | A 533B |  |  | 0.085 | 0.6 | 0.009 | 0.011 | 54.5 | 34 | 3.278 | 5.26 | 0 | 110.95 | 82 | 61.41 | 25.11 | 76.95
ARKANSAS NUCLEAR 2 | C-E | COMBUSTION ENGINEERING | PWR | CEOG | PLATE | C-8182-2 | INTERMEDIATE SHELL C-8009-3 | DIRECT | A 533B |  |  | 0.096 | 0.58 | 0.009 | 0.011 | 62.2 | 34 | 3.278 | 5.26 | 0 | 121.83 | 126 | 94.36 | 25.11 | 87.83
ARKANSAS NUCLEAR 2 | C-E | COMBUSTION ENGINEERING | PWR | CEOG | PLATE | C-8161-3 | INTERMEDIATE SHELL C-8009-1 | 65% | A 533B |  |  | 0.098 | 0.605 | 0.01 | 0.014 | 63.64 | 34 | 3.278 | 5.26 | -26 | 97.86 | 91 | 68.15 | 25.11 | 89.86
ARKANSAS NUCLEAR 2 | C-E | COMBUSTION ENGINEERING | PWR | CEOG | WELD | 10137 | UPPER/INT SHELL CIRC WELD 8-203 | 10 F DATA | LINDE 0091 | 10137 | LINDE 0091 | 0.216 | 0.043 | 0 | 0 | 98.31 | 56 | 0.447 | 0.717 | -60 | 85.17 | 101 | 71.04 | 29.66 | 89.17
BEAVER VALLEY 1 | WESTINGHOUSE | COMBUSTION ENGINEERING | PWR | WOG | PLATE | C6293-2 | LOWER SHELL B7203-2 | DIRECT | A 533B |  |  | 0.14 | 0.57 | 0.015 | 0.015 | 98.65 | 34 | 1.885 | 3.024 | 20 | 181.55 | 84 | 61.77 | 26.46 | 127.55
BEAVER VALLEY 1 | WESTINGHOUSE | COMBUSTION ENGINEERING | PWR | WOG | PLATE | C4381-1 | INTERMEDIATE SHELL B6607-1 | DIRECT | A 533B |  |  | 0.14 | 0.62 | 0.015 | 0.016 | 100.5 | 34 | 1.952 | 3.132 | 43 | 207.75 | 90 | 65.99 | 26.68 | 130.75
BEAVER VALLEY 1 | WESTINGHOUSE | COMBUSTION ENGINEERING | PWR | WOG | PLATE | C4381-2 | INTERMEDIATE SHELL B6607-2 | DIRECT | A 533B |  |  | 0.14 | 0.62 | 0.015 | 0.016 | 100.5 | 34 | 1.952 | 3.132 | 73 | 237.75 | 83 | 60.86 | 26.68 | 130.75
BEAVER VALLEY 1 | WESTINGHOUSE | COMBUSTION ENGINEERING | PWR | WOG | PLATE | C6317-1 | LOWER SHELL B6903-1 | DIRECT | A 533B |  |  | 0.2 | 0.54 | 0.01 | 0.015 | 159.86 | 34 | 1.885 | 3.024 | 27 | 267.7 | 80 | 52.73 | 34.09 | 206.7
BEAVER VALLEY 1 | WESTINGHOUSE | COMBUSTION ENGINEERING | PWR | WOG | WELD | 90136 | CIRC WELD 11-714 | SISTER PLANT | LINDE 0091 | 90136 | LINDE 0091 | 0.269 | 0.07 | 0.013 | 0.01 | 123.72 | 65.51 | 1.885 | 3.024 | -56 | 169.48 | 144 | 76.75 | 46.7 | 159.97
BEAVER VALLEY 1 | WESTINGHOUSE | COMBUSTION ENGINEERING | PWR | WOG | WELD | 305424 | INTER SHELL AXIAL WELD 19-714 | SURV WELD | LINDE 1092 | 305424 | LINDE 1092 | 0.273 | 0.629 | 0.013 | 0.01 | 198.42 | 44.05 | 0.449 | 0.721 | -56 | 168.22 | 112 | 77.77 | 30.56 | 180.17
BEAVER VALLEY 1 | WESTINGHOUSE | COMBUSTION ENGINEERING | PWR | WOG | WELD | 305414 | LOWER SHELL AXIAL WELD 20-714 | SISTER PLANT | LINDE 1092 | 305414 | LINDE 1092 | 0.337 | 0.609 | 0.012 | 0.01 | 209.11 | 65.51 | 0.449 | 0.721 | -56 | 199.38 | 98 | 62.16 | 36.57 | 189.87
BEAVER VALLEY 2 | WESTINGHOUSE | COMBUSTION ENGINEERING | PWR | WOG | WELD | 83642 | AXIAL WELDS | DIRECT | LINDE 0091 | 83642 | LINDE 0091 | 0.047 | 0.085 | 0 | 0 | 15.17 | 16 | 0.754 | 1.21 | -30 | 1.97 | 144.5 | 139.02 | 3.79 | 15.97
BEAVER VALLEY 2 | WESTINGHOUSE | COMBUSTION ENGINEERING | PWR | WOG | WELD | 83642 | CIRC. WELD | DIRECT | LINDE 0091 | 83642 | LINDE 0091 | 0.047 | 0.085 | 0 | 0 | 15.17 | 20.4 | 2.4 | 3.85 | -30 | 10.85 | 144.5 | 137.3 | 4.98 | 20.45
BEAVER VALLEY 2 | WESTINGHOUSE | COMBUSTION ENGINEERING | PWR | WOG | PLATE | C0544-2 | INTERMEDIATE SHELL B9004-2 | DIRECT | A 533B |  |  | 0.06 | 0.57 | 0.01 | 0.016 | 35.46 | 17 | 2.4 | 3.85 | 40 | 104.8 | 75.5 | 67.73 | 10.29 | 47.8
BEAVER VALLEY 2 | WESTINGHOUSE | COMBUSTION ENGINEERING | PWR | WOG | PLATE | C0544-1 | INTERMEDIATE SHELL B9004-1 | DIRECT | A 533B |  |  | 0.07 | 0.53 | 0 | 0 | 44 | 34 | 2.4 | 3.85 | 60 | 153.31 | 83 | 63.64 | 23.32 | 59.31
BEAVER VALLEY 2 | WESTINGHOUSE | COMBUSTION ENGINEERING | PWR | WOG | PLATE | C1408-1 | LOWER SHELL B9005-2 | DIRECT | A 533B |  |  | 0.07 | 0.57 | 0 | 0 | 44 | 34 | 2.4 | 3.85 | 33 | 126.31 | 77.5 | 59.43 | 23.32 | 59.31
BEAVER VALLEY 2 | WESTINGHOUSE | COMBUSTION ENGINEERING | PWR | WOG | PLATE | C1408-2 | LOWER SHELL B9005-1 | DIRECT | A 533B |  |  | 0.08 | 0.58 | 0 | 0 | 51 | 34 | 2.4 | 3.85 | 28 | 130.75 | 82 | 62.88 | 23.32 | 68.75
BIG ROCK POINT | GE | BABCOCK & WILCOX | BWR | NONE | PLATE | 19246-1 | NO LOCATION IDENT S-5503-1 | DIRECT | A 302B |  |  | 0.1 | 0.18 | 0 | 0 | 80.72 | 38.01 | 3.622 | 5.011 | 30 | 181.26 | 82 | 59.73 | 27.16 | 113.25
BIG ROCK POINT | GE | BABCOCK & WILCOX | BWR | NONE | PLATE | 19246-3 | NO LOCATION IDENTIFICATION S-5503-3 | DIRECT | A 302B |  |  | 0.1 | 0.18 | 0 | 0 | 80.72 | 38.01 | 3.622 | 5.011 | 30 | 181.26 | 82 | 59.73 | 27.16 | 113.25
BIG ROCK POINT | GE | BABCOCK & WILCOX | BWR | NONE | PLATE | 19246-2 | NO LOCATION IDENTIFICATION S-5503-2 | DIRECT | A 302B |  |  | 0.1 | 0.18 | 0 | 0 | 80.72 | 38.01 | 3.622 | 5.011 | 30 | 181.26 | 82 | 59.73 | 27.16 | 113.25
BIG ROCK POINT | GE | BABCOCK & WILCOX | BWR | NONE | PLATE | 19246-4 | NO LOCATION IDENTIFICATION S-5503-4 | DIRECT | A 302B |  |  | 0.1 | 0.18 | 0 | 0 | 87.97 | 38.01 | 3.622 | 5.011 | 30 | 191.43 | 82 | 66.36 | 19.07 | 123.42
BIG ROCK POINT | GE | BABCOCK & WILCOX | BWR | NONE | WELD | NA/W-B | CIRC WELD | EMA | ARCOS-B5 | UNKNOWN | ARCOS B-5 | 0.28 | 0.2 | 0 | 0 | 138 | 65.51 | 3.622 | 5.011 | -56 | 203.12 |  |  |  | 193.61
BIG ROCK POINT | GE | BABCOCK & WILCOX | BWR | NONE | WELD | NA/W-A | AXIAL WELDS | EMA | ARCOS-B5 | UNKNOWN | ARCOS B-5 | 0.28 | 0.2 | 0 | 0 | 138 | 65.51 | 3.622 | 5.011 | -56 | 203.12 |  |  |  | 193.61
BRAIDWOOD 1 | WESTINGHOUSE | BABCOCK & WILCOX | PWR | NONE | WELD | 442011 | MIDDLE CIRC. WELD WF-562 | DIRECT | LINDE 80 | 442011 | LINDE 80 | 0.03 | 0.67 | 0.012 | 0.01 | 21.15 | 18.9 | 1.345 | 2.239 | 40 | 84.66 | 70 | 58.18 | 16.89 | 25.76
BRAIDWOOD 1 | WESTINGHOUSE | BABCOCK & WILCOX | PWR | NONE | FORGING | 5P-7016 | LOWER NOZZLE BELT FORGING | DIRECT | A 508-2 |  |  | 0.04 | 0.71 | 0.008 | 0.008 | 26 | 20.9 | 0.299 | 0.498 | 10 | 51.83 | 162 | 138.92 | 14.25 | 20.93
BRAIDWOOD 1 | WESTINGHOUSE | BABCOCK & WILCOX | PWR | NONE | FORGING | 49D867-1-1/49C813-1-1 | LOWER SHELL FORGING | DIRECT | A 508-3 |  |  | 0.04 | 0.74 | 0.007 | 0.006 | 22.02 | 17 | 1.345 | 2.239 | -20 | 23.82 | 136 | 117.98 | 13.25 | 26.82
BRAIDWOOD 1 | WESTINGHOUSE | BABCOCK & WILCOX | PWR | NONE | WELD | H4498 | UPPER CIRC. WELD WF-645 | DIRECT | LINDE 80 | H4498 | LINDE 80 | 0.042 | 0.46 | 0.01 | 0.007 | 56.66 | 45.6 | 0.299 | 0.498 | -25 | 66.21 | 87 | 74.6 | 14.25 | 45.61
BRAIDWOOD 1 | WESTINGHOUSE | BABCOCK & WILCOX | PWR | NONE | FORGING | 49C344-1-1/49D383-1-1 | UPPER SHELL FORGING | DIRECT | A 508-3 |  |  | 0.05 | 0.73 | 0.008 | 0.007 | 31 | 34 | 1.345 | 2.239 | -30 | 41.76 | 118 | 94 | 20.34 | 37.76
BRAIDWOOD 1 | WESTINGHOUSE | BABCOCK & WILCOX | PWR | NONE | WELD | 31401 | LOWER CIRC WELD WF-653 | DIRECT | LINDE 80 | 31401 | LINDE 80 | 0.193 | 0.58 | 0.013 | 0.014 | 154.8 | 17 | 0.006 | 0.01 | -40 | -5.969999 | 79 | 70.86 | 10.3 | 17.03
BRAIDWOOD 2 | WESTINGHOUSE | BABCOCK & WILCOX | PWR | NONE | WELD | 442011 | MIDDLE CIRC. WELD WF-562 | DIRECT | LINDE 80 | 442011 | LINDE 80 | 0.03 | 0.67 | 0.012 | 0.01 | 21.15 | 18.8 | 1.32 | 2.199 | 40 | 84.48 | 70 | 58.23 | 16.81 | 25.68
BRAIDWOOD 2 | WESTINGHOUSE | BABCOCK & WILCOX | PWR | NONE | FORGING | 49D963-1-1/49C904-1-1 | UPPER SHELL FORGING | DIRECT | A 508-3 |  |  | 0.03 | 0.71 | 0.007 | 0 | 20 | 24.3 | 1.32 | 2.199 | -30 | 18.58 | 119 | 94.9 | 20.25 | 24.28
BRAIDWOOD 2 | WESTINGHOUSE | BABCOCK & WILCOX | PWR | NONE | WELD | 1084-18 | LOWER CIRC WELD WF-696 | DIRECT | LINDE 80 | 1084-18 | LINDE 80 | 0.038 | 0.6 | 0.011 | 0.011 | 51.4 | 5.7 | 0.006 | 0.01 | -16 | -4.65 | 78 | 73.59 | 5.66 | 5.65
BRAIDWOOD 2 | WESTINGHOUSE | BABCOCK & WILCOX | PWR | NONE | FORGING | 5P-7056 | LOWER NOZZLE BELT FORGING | DIRECT | A 508-3 |  |  | 0.04 | 0.9 | 0.005 | 0.007 | 26 | 20 | 0.261 | 0.435 | 30 | 69.99 | 128 | 110.34 | 13.8 | 19.99
BRAIDWOOD 2 | WESTINGHOUSE | BABCOCK & WILCOX | PWR | NONE | WELD | H4498 | UPPER CIRC. WELD WF-645 | DIRECT | LINDE 80 | H4498 | LINDE 80 | 0.042 | 0.46 | 0 | 0 | 56.66 | 43.6 | 0.261 | 0.435 | -25 | 62.17 | 87 | 74.99 | 13.8 | 43.57
BRAIDWOOD 2 | WESTINGHOUSE | BABCOCK & WILCOX | PWR | NONE | FORGING | 50D102-1-1/50C97-1-1 | LOWER SHELL FORGING | DIRECT | A 508-3 |  |  | 0.056 | 0.767 | 0.006 | 0.004 | 34.6 | 34 | 1.32 | 2.199 | -30 | 46 | 150 | 129.2 | 13.87 | 42
BROWNS FERRY 1 | GE | BABCOCK & WILCOX | BWR | BWROG | PLATE | C2753-1 | INTERMEDIATE SHELL | EMA | A 302BM |  |  | 0.08 | 0.5 | 0.009 | 0.014 | 51 | 18.6 | 0.052 | 0.0762 | 2 | 39.22 |  |  |  | 18.62
BROWNS FERRY 1 | GE | BABCOCK & WILCOX | BWR | BWROG | PLATE | C2868-2 | INTERMEDIATE SHELL | 65% | A 302BM |  |  | 0.09 | 0.48 | 0.007 | 0.009 | 58 | 21.2 | 0.052 | 0.0762 | 30 | 72.37 | 94 | 85.15 | 9.42 | 21.17
BROWNS FERRY 1 | GE | BABCOCK & WILCOX | BWR | BWROG | PLATE | C2884-2 | INTERMEDIATE SHELL | 65% | A 302BM |  |  | 0.12 | 0.53 | 0.008 | 0.015 | 81.6 | 29.8 | 0.052 | 0.0762 | 14 | 73.58 | 76.7 | 68.73 | 10.39 | 29.78
BROWNS FERRY 1 | GE | BABCOCK & WILCOX | BWR | BWROG | PLATE | A1009-1 | LOWER SHELL | EMA | A 302BM |  |  | 0.14 | 0.5 | 0.009 | 0.01 | 95.5 | 34 | 0.052 | 0.0762 | -10 | 58.86 |  |  |  | 34.86
BROWNS FERRY 1 | GE | BABCOCK & WILCOX | BWR | BWROG | PLATE | A0999-1 | LOWER SHELL | EMA | A 302BM |  |  | 0.14 | 0.6 | 0.01 | 0.014 | 100 | 34 | 0.052 | 0.0762 | -20 | 50.5 |  |  |  | 36.5
BROWNS FERRY 1 | GE | BABCOCK & WILCOX | BWR | BWROG | PLATE | B5864-1 | LOWER SHELL | EMA | A 302BM |  |  | 0.15 | 0.44 | 0.005 | 0.016 | 101.2 | 34 | 0.052 | 0.0762 | -20 | 50.94 |  |  |  | 36.94
BROWNS FERRY 1 | GE | BABCOCK & WILCOX | BWR | BWROG | WELD | NA/W-A | AXIAL WELDS | EMA | ESW | UNKNOWN | ESW | 0.24 | 0.37 | 0.016 | 0 | 140.55 | 57.5 | 0.052 | 0.0762 | 23.1 | 131.9 |  |  |  | 51.3
BROWNS FERRY 1 | GE | BABCOCK & WILCOX | BWR | BWROG | WELD | 406L44 | CIRC WELD WF-154 | EMA | LINDE 80 | 406L44 | LINDE 80 | 0.27 | 0.6 | 0.015 | 0.021 | 184 | 59.5 | 0.052 | 0.0762 | 20 | 146.66 |  |  |  | 67.16
BROWNS FERRY 2 | GE | BABCOCK & WILCOX | BWR | BWROG | WELD | D55733 | CIRC WELDS | DIRECT | YF-200 | D55733 | YF-200 | 0.09 | 0.65 | 0.014 | 0.005 | 116.75 | 50.9 | 0.076 | 0.11 | -40 | 61.8 | 145 | 126.86 | 12.51 | 50.9
BROWNS FERRY 2 | GE | BABCOCK & WILCOX | BWR | BWROG | PLATE | C2849-1 | LOWER-INTERMEDIATE SHELL | EMA | A 302BM |  |  | 0.11 | 0.5 | 0.01 | 0.015 | 73 | 31.8 | 0.076 | 0.11 | -10 | 53.63 |  |  |  | 31.83
BROWNS FERRY 2 | GE | BABCOCK & WILCOX | BWR | BWROG | PLATE | C2460-2 | LOWER SHELL | EMA | A 302BM |  |  | 0.13 | 0.51 | 0.012 | 0.014 | 88.3 | 34 | 0.076 | 0.11 | 0 | 72.5 |  |  |  | 38.5
BROWNS FERRY 2 | GE | BABCOCK & WILCOX | BWR | BWROG | PLATE | A0981-1 | LOWER-INTERMEDIATE SHELL | 65% | A 302BM |  |  | 0.14 | 0.55 | 0.007 | 0.011 | 97.75 | 34 | 0.076 | 0.11 | -10 | 66.62 | 92 | 80.49 | 12.51 | 42.62
BROWNS FERRY 2 | GE | BABCOCK & WILCOX | BWR | BWROG | PLATE | C2467-2 | LOWER SHELL | EMA | A 302BM |  |  | 0.16 | 0.52 | 0.008 | 0.013 | 112.4 | 34 | 0.076 | 0.11 | -20 | 63.01 |  |  |  | 49.01
BROWNS FERRY 2 | GE | BABCOCK & WILCOX | BWR | BWROG | PLATE | C2467-1 | LOWER-INTERMEDIATE SHELL | EMA | A 302BM |  |  | 0.16 | 0.52 | 0.008 | 0.013 | 112.4 | 34 | 0.076 | 0.11 | -10 | 73.00999 |  |  |  | 49.01
BROWNS FERRY 2 | GE | BABCOCK & WILCOX | BWR | BWROG | PLATE | C2463-1 | LOWER SHELL | EMA | A 302BM |  |  | 0.17 | 0.48 | 0.008 | 0.015 | 116.8 | 34 | 0.076 | 0.11 | -20 | 64.92 |  |  |  | 50.92
BROWNS FERRY 2 | GE | BABCOCK & WILCOX | BWR | BWROG | WELD | NA/W-A | AXIAL WELDS | EMA | ESW | UNKNOWN | ESW | 0.24 | 0.37 | 0.016 | 0 | 140.55 | 59.46 | 0.076 | 0.11 | 23.1 | 143.84 |  |  |  | 61.28
BROWNS FERRY 3 | GE | BABCOCK & WILCOX | BWR | BWROG | WELD | D55733/D51852 | CIRC WELD | DIRECT | YF-200 | D55733 & D51852 | YF-200 | 0.09 | 0.67 | 0.013 | 0.006 | 117.45 | 51.2 | 0.076 | 0.11 | -40 | 62.41 | 195 | 170.61 | 12.51 | 51.21
BROWNS FERRY 3 | GE | BABCOCK & WILCOX | BWR | BWROG | PLATE | C3188-2 | LOWER-INTERMEDIATE SHELL | 65% | A 302BM |  |  | 0.1 | 0.48 | 0.007 | 0.007 | 65 | 28.3 | 0.076 | 0.11 | -20 | 36.64 | 103 | 92.38 | 10.31 | 28.34
BROWNS FERRY 3 | GE | BABCOCK & WILCOX | BWR | BWROG | PLATE | B7267-1 | LOWER-INTERMEDIATE SHELL | EMA | A 302BM |  |  | 0.13 | 0.51 | 0.01 | 0.015 | 88.3 | 34 | 0.076 | 0.11 | -20 | 52.5 |  |  |  | 38.5
BROWNS FERRY 3 | GE | BABCOCK & WILCOX | BWR | BWROG | PLATE | C3213-1 | LOWER SHELL | EMA | A 302BM |  |  | 0.13 | 0.58 | 0.009 | 0.015 | 90.4 | 34 | 0.076 | 0.11 | -20 | 53.41 |  |  |  | 39.41
BROWNS FERRY 3 | GE | BABCOCK & WILCOX | BWR | BWROG | PLATE | C3201-2 | LOWER-INTERMEDIATE SHELL | EMA | A 302BM |  |  | 0.13 | 0.6 | 0.007 | 0.017 | 91 | 34 | 0.076 | 0.11 | -20 | 53.68 |  |  |  | 39.68
BROWNS FERRY 3 | GE | BABCOCK & WILCOX | BWR | BWROG | PLATE | C3217-2 | LOWER SHELL | EMA | A 302BM |  |  | 0.14 | 0.66 | 0.009 | 0.013 | 101.5 | 34 | 0.076 | 0.11 | -4 | 74.25 |  |  |  | 44.25
BROWNS FERRY 3 | GE | BABCOCK & WILCOX | BWR | BWROG | PLATE | C3222-2 | LOWER SHELL | EMA | A 302BM |  |  | 0.15 | 0.52 | 0.015 | 0.015 | 105.6 | 34 | 0.076 | 0.11 | 10 | 90.04 |  |  |  | 46.04
BROWNS FERRY 3 | GE | BABCOCK & WILCOX | BWR | BWROG | WELD | NA/W-A | AXIAL WELDS ES | EMA | ESW | UNKNOWN | ESW | 0.24 | 0.37 | 0.016 | 0 | 140.55 | 59.46 | 0.076 | 0.11 | 23.1 | 143.84 |  |  |  | 61.28
BRUNSWICK 1 | GE | CHICAGO BRIDGE AND IRON | BWR | BWROG | WELD | S3986 | AXIAL WELDS | EMA | LINDE 124 | S3986 | LINDE 124 | 0.05 | 0.96 | 0.019 | 0.016 | 68 | 27.3 | 0.067 | 0.09263 | 10 | 64.64 |  |  |  | 27.34
BRUNSWICK 1 | GE | CHICAGO BRIDGE AND IRON | BWR | BWROG | WELD | 1P4218 | CIRCUMFERENTIAL WELD | EMA | LINDE 124 | 1P4218 | LINDE 124 | 0.06 | 0.87 | 0.015 | 0.012 | 82 | 35.2 | 0.077 | 0.10619 | 10 | 80.38 |  |  |  | 35.18
BRUNSWICK 1 | GE | CHICAGO BRIDGE AND IRON | BWR | BWROG | PLATE | C4550-1 | LOWER SHELL | EMA | A 533B |  |  | 0.11 | 0.6 | 0.01 | 0.014 | 74 | 31.8 | 0.077 | 0.10619 | 10 | 73.55 |  |  |  | 31.75
BRUNSWICK 1 | GE | CHICAGO BRIDGE AND IRON | BWR | BWROG | PLATE | C4487-1 | LOWER INTERMEDIATE SHELL | EMA | A 533B |  |  | 0.12 | 0.56 | 0.01 | 0.015 | 82.2 | 34 | 0.099 | 0.13556 | 10 | 83.46 |  |  |  | 39.46
BRUNSWICK 1 | GE | CHICAGO BRIDGE AND IRON | BWR | BWROG | PLATE | C4535-2 | LOWER SHELL | EMA | A 533B |  |  | 0.12 | 0.58 | 0.012 | 0.015 | 82.6 | 34 | 0.077 | 0.10619 | 34 | 103.44 |  |  |  | 35.44
BRUNSWICK 1 | GE | CHICAGO BRIDGE AND IRON | BWR | BWROG | FORGING | Q2Q1VW | NOZZLE FORGING N16A | EMA | A 508-2 |  |  | 0.16 | 0.82 | 0 | 0 | 123.2 | 34 | 0.038 | 0.05196 | 48 | 118.84 |  |  |  | 36.84
BRUNSWICK 1 | GE | CHICAGO BRIDGE AND IRON | BWR | BWROG | FORGING | Q2Q1VW | NOZZLE FORGING N16B | EMA | A 508-2 |  |  | 0.16 | 0.82 | 0 | 0 | 123.2 | 34 | 0.038 | 0.05196 | 48 | 118.84 |  |  |  | 36.84
BRUNSWICK 1 | GE | CHICAGO BRIDGE AND IRON | BWR | BWROG | PLATE | B8496-1 | LOWER INTERMEDIATE SHELL | EMA | A 533B |  |  | 0.19 | 0.58 | 0.013 | 0.016 | 139.8 | 34 | 0.099 | 0.13556 | 10 | 111.1 |  |  |  | 67.1
BRUNSWICK 2 | GE | CHICAGO BRIDGE AND IRON | BWR | NONE | WELD | 3P4000 | CIRCUMFERENTIAL WELD | EMA | LINDE 124 | 3P4000 | LINDE 124 | 0.02 | 0.9 | 0.01 | 0.015 | 27 | 11.4 | 0.074 | 0.102 | 10 | 32.77 |  |  |  | 11.37
BRUNSWICK 2 | GE | CHICAGO BRIDGE AND IRON | BWR | NONE | WELD | S3986 | AXIAL WELDS | EMA | LINDE 124 | S3986 | LINDE 124 | 0.05 | 0.96 | 0.019 | 0.016 | 68 | 26.8 | 0.065 | 0.08899 | 10 | 63.59 |  |  |  | 26.79
BRUNSWICK 2 | GE | CHICAGO BRIDGE AND IRON | BWR | NONE | PLATE | C4550-2 | LOWER SHELL | EMA | A 533B |  |  | 0.11 | 0.6 | 0.01 | 0.014 | 74 | 31.2 | 0.074 | 0.10201 | 10 | 72.35 |  |  |  | 31.15
BRUNSWICK 2 | GE | CHICAGO BRIDGE AND IRON | BWR | NONE | PLATE | C4521-2 | LOWER INTERMEDIATE SHELL | EMA | A 533B |  |  | 0.12 | 0.57 | 0.009 | 0.015 | 82.4 | 34 | 0.095 | 0.13022 | 10 | 82.89 |  |  |  | 38.89
BRUNSWICK 2 | GE | CHICAGO BRIDGE AND IRON | BWR | NONE | PLATE | C4489-1 | LOWER INTERMEDIATE SHELL | EMA | A 533B |  |  | 0.12 | 0.6 | 0 | 0 | 83 | 34 | 0.095 | 0.13022 | 10 | 83.18 |  |  |  | 39.18
BRUNSWICK 2 | GE | CHICAGO BRIDGE AND IRON | BWR | NONE | PLATE | C4500-2 | LOWER SHELL | EMA | A 533B |  |  | 0.15 | 0.54 | 0.012 | 0.016 | 106.7 | 34 | 0.074 | 0.10201 | 10 | 88.92 |  |  |  | 44.92
BRUNSWICK 2 | GE | CHICAGO BRIDGE AND IRON | BWR | NONE | FORGING | Q2Q1VW | NOZZLE FORGING N16B | EMA | A 508-2 |  |  | 0.16 | 0.82 | 0 | 0 | 123.2 | 34 | 0.036 | 0.04992 | 40 | 109.97 |  |  |  | 35.97
BRUNSWICK 2 | GE | CHICAGO BRIDGE AND IRON | BWR | NONE | FORGING | Q2Q1VW | NOZZLE FORGING N16A | EMA | A 508-2 |  |  | 0.16 | 0.82 | 0 | 0 | 123.2 | 34 | 0.036 | 0.04992 | 40 | 109.97 |  |  |  | 35.97
BYRON 1 | WESTINGHOUSE | BABCOCK & WILCOX | PWR | NONE | WELD | 442011 | UPPER CIRC. WELD WF-501 | DIRECT | LINDE 80 | 442011 | LINDE 80 | 0.03 | 0.67 | 0.012 | 0.015 | 15.48 | 13.1 | 0.35 | 0.583 | 10 | 36.24 | 73 | 64 | 12.33 | 13.14
BYRON 1 | WESTINGHOUSE | BABCOCK & WILCOX | PWR | NONE | WELD | 442002 | MIDDLE CIRC. WELD WF-336 | DIRECT | LINDE 80 | 442002 | LINDE 80 | 0.04 | 0.63 | 0.004 | 0.016 | 54.78 | 28 | 1.171 | 1.95 | -30 | 62.75 | 74 | 64.67 | 12.61 | 64.75
BYRON 1 | WESTINGHOUSE | BABCOCK & WILCOX | PWR | NONE | FORGING | 5P-5951 | LOWER SHELL FORGING | DIRECT | A 508-2 |  |  | 0.04 | 0.64 | 0.014 | 0.009 | 26 | 30.7 | 1.171 | 1.95 | 10 | 71.43 | 150 | 120.48 | 19.68 | 30.73
BYRON 1 | WESTINGHOUSE | BABCOCK & WILCOX | PWR | NONE | FORGING | 5P-5933 | INT. SHELL FORGING | DIRECT | A 508-2 |  |  | 0.04 | 0.74 | 0.01 | 0.009 | 30.31 | 34 | 1.171 | 1.95 | 40 | 109.83 | 138 | 131.78 | 4.51 | 35.83
BYRON 1 | WESTINGHOUSE | BABCOCK & WILCOX | PWR | NONE | FORGING | 123J218 | LOWER NOZZLE BELT FORGING | DIRECT | A 508-2 |  |  | 0.05 | 0.72 | 0.01 | 0.009 | 31 | 26.3 | 0.35 | 0.583 | 30 | 82.62 | 138 | 117.59 | 14.79 | 26.32
BYRON 1 | WESTINGHOUSE | BABCOCK & WILCOX | PWR | NONE | WELD | 31401 | LOWER CIRC. WELD WF-472 | DIRECT | LINDE 80 | 31401 | LINDE 80 | 0.193 | 0.58 | 0.011 | 0.019 | 154.8 | 17 | 0.006 | 0.01 | 10 | 44.03 | 72 | 64.58 | 10.3 | 17.03
BYRON 2 | WESTINGHOUSE | BABCOCK & WILCOX | PWR | NONE | FORGING | 49D329-1-1/49C297-1-1 | INTERMEDIATE SHELL FORGING | DIRECT | A 508-2 |  |  | 0.01 | 0.7 | 0.007 | 0.007 | 20 | 23.8 | 1.195 | 1.99 | -20 | 27.56 | 149 | 119.53 | 19.78 | 23.76
BYRON 2 | WESTINGHOUSE | BABCOCK & WILCOX | PWR | NONE | WELD | 442011 | UPPER CIRC. WELD WF-562 | DIRECT | LINDE 80 | 442011 | LINDE 80 | 0.03 | 0.67 | 0.012 | 0.01 | 15.48 | 12.5 | 0.302 | 0.503 | 40 | 65.01 | 70 | 61.66 | 11.91 | 12.51
BYRON 2 | WESTINGHOUSE | BABCOCK & WILCOX | PWR | NONE | WELD | 442002 | MIDDLE CIRC. WELD WF-447 | DIRECT | LINDE 80 | 442002 | LINDE 80 | 0.04 | 0.63 | 0.01 | 0.013 | 54.78 | 28 | 1.177 | 1.96 | 10 | 102.86 | 67 | 58.54 | 12.62 | 64.86
BYRON 2 | WESTINGHOUSE | BABCOCK & WILCOX | PWR | NONE | FORGING | 4P-6107 | LOWER NOZZLE BELT FORGING | DIRECT | A 508-2 |  |  | 0.05 | 0.74 | 0.014 | 0.007 | 31 | 25 | 0.302 | 0.503 | 10 | 60.05 | 155 | 132.85 | 14.29 | 25.05
BYRON 2 | WESTINGHOUSE | BABCOCK & WILCOX | PWR | NONE | FORGING | 49D330-1-1/49C298-1-1 | LOWER SHELL FORGING | DIRECT | A 508-2 |  |  | 0.06 | 0.73 | 0.008 | 0.009 | 37 | 34 | 1.195 | 1.99 | -20 | 57.96 | 127 | 106.68 | 16 | 43.96
BYRON 2 | WESTINGHOUSE | BABCOCK & WILCOX | PWR | NONE | WELD | 31401 | LOWER CIRC. WELD WF-614 | DIRECT | LINDE 80 | 31401 | LINDE 80 | 0.193 | 0.58 | 0.015 | 0.015 | 154.8 | 17 | 0.006 | 0.01 | 40 | 74.03 | 74 | 66.38 | 10.3 | 17.03
CALLAWAY 1 | WESTINGHOUSE | COMBUSTION ENGINEERING | PWR | WOG | WELD | 90077 | INT. & LW SHELL AX. WLDS 101-124B/C, -142B/C | DIRECT | LINDE 0091 | 90077 | LINDE 0091 | 0.04 | 0.06 | 0.005 | 0 | 43.65 | 56 | 1.226 | 2.042 | -60 | 48.16 | 143 | 122.35 | 14.44 | 52.16
CALLAWAY 1 | WESTINGHOUSE | COMBUSTION ENGINEERING | PWR | WOG | WELD | 90077 | INT. & LOW. SHELL AX. WELDS 101-124A, -142A |  | LINDE 0091 | 90077 | LINDE 0091 | 0.04 | 0.06 | 0.005 | 0.016 | 43.65 | 56 | 0.701 | 1.167 | -60 | 41.53 |  |  | 12.65 | 45.53
CALLAWAY 1 | WESTINGHOUSE | COMBUSTION ENGINEERING | PWR | WOG | WELD | 90077 | INT. TO LOWER SHELL CIRC. WELD 101-171 | DIRECT | LINDE 124 | 90077 | LINDE 124 | 0.04 | 0.06 | 0.005 | 0.016 | 43.65 | 56 | 1.245 | 2.074 | -60 | 48.34 | 112 | 95.77 | 14.49 | 52.34
CALLAWAY 1 | WESTINGHOUSE | COMBUSTION ENGINEERING | PWR | WOG | PLATE | C4344-1 | INTERMEDIATE SHELL R2707-1 | DIRECT | A 533B |  |  | 0.05 | 0.58 | 0.008 | 0 | 31 | 34 | 1.245 | 2.074 | 40 | 111.17 | 78 | 62.42 | 19.97 | 37.17
CALLAWAY 1 | WESTINGHOUSE | COMBUSTION ENGINEERING | PWR | WOG | PLATE | C4472-1 | LOWER SHELL R2708-2 | DIRECT | A 533B |  |  | 0.06 | 0.57 | 0.007 | 0 | 37 | 34 | 1.245 | 2.074 | 10 | 88.36 | 105 | 84.03 | 19.97 | 44.36
CALLAWAY 1 | WESTINGHOUSE | COMBUSTION ENGINEERING | PWR | WOG | PLATE | C4383-1 | INTERMEDIATE SHELL R2707-2 | DIRECT | A 533B |  |  | 0.06 | 0.61 | 0.008 | 0 | 37 | 34 | 1.245 | 2.074 | 10 | 88.36 | 100 | 80.03 | 19.97 | 44.36
CALLAWAY 1 | WESTINGHOUSE | COMBUSTION ENGINEERING | PWR | WOG | PLATE | C4383-2 | INTERMEDIATE SHELL R2707-3 | DIRECT | A 533B |  |  | 0.06 | 0.62 | 0.01 | 0 | 37 | 34 | 1.245 | 2.074 | -10 | 68.36 | 99 | 79.23 | 19.97 | 44.36
CALLAWAY 1 | WESTINGHOUSE | COMBUSTION ENGINEERING | PWR | WOG | PLATE | C4499-2 | LOWER SHELL R2708-1 | DIRECT | A 533B |  |  | 0.07 | 0.58 | 0.006 | 0.016 | 26.26 | 17 | 1.245 | 2.074 | 50 | 98.49 | 82 | 70.16 | 14.44 | 31.49
CALLAWAY 1 | WESTINGHOUSE | COMBUSTION ENGINEERING | PWR | WOG | PLATE | C4499-1 | LOWER SHELL R2708-3 | DIRECT | A 533B |  |  | 0.08 | 0.62 | 0.006 | 0 | 51 | 34 | 1.245 | 2.074 | 20 | 115.15 | 101 | 80.83 | 19.97 | 61.15
CALVERT CLIFFS 1 | C-E | COMBUSTION ENGINEERING | PWR | CEOG | PLATE | B-8489-1 | LOWER SHELL D-7207-3 | 65% | A 533B |  |  | 0.11 | 0.53 | 0.008 | 0.014 | 73.3 | 34 | 2.949 | 4.95 | -20 | 116.62 | 81 | 60.24 | 25.63 | 102.62
CALVERT CLIFFS 1 | C-E | COMBUSTION ENGINEERING | PWR | CEOG | PLATE | C-4351-2 | INTERMEDIATE SHELL D-7206-1 | 65% | A 533B |  |  | 0.11 | 0.55 | 0.011 | 0.014 | 73.5 | 34 | 2.949 | 4.95 | 20 | 156.9 | 90 | 66.93 | 25.63 | 102.9
CALVERT CLIFFS 1 | C-E | COMBUSTION ENGINEERING | PWR | CEOG | PLATE | B-8489-2 | LOWER SHELL D-7207-2 | 65% | A 533B |  |  | 0.11 | 0.56 | 0.009 | 0.014 | 73.6 | 34 | 2.949 | 4.95 | -10 | 127.04 | 90 | 66.93 | 25.63 | 103.04
CALVERT CLIFFS 1 | C-E | COMBUSTION ENGINEERING | PWR | CEOG | PLATE | C-4441-2 | INTERMEDIATE SHELL D-7206-2 | 65% | A 533B |  |  | 0.12 | 0.64 | 0.011 | 0.014 | 83.54 | 17 | 2.949 | 4.95 | -30 | 103.96 | 81 | 59.32 | 26.77 | 116.96
CALVERT CLIFFS 1 | C-E | COMBUSTION ENGINEERING | PWR | CEOG | PLATE | C-4441-1 | INTERMEDIATE SHELL D-7206-3 | DIRECT | A 533B |  |  | 0.12 | 0.64 | 0.011 | 0.016 | 83.54 | 17 | 2.949 | 4.95 | 10 | 143.96 | 112 | 82.02 | 26.77 | 116.96
CALVERT CLIFFS 1 | C-E | COMBUSTION ENGINEERING | PWR | CEOG | PLATE | C-4420-1 | LOWER SHELL D-7207-1 | 65% | A 533B |  |  | 0.13 | 0.54 | 0.01 | 0.016 | 89.2 | 34 | 2.949 | 4.95 | 10 | 168.88 | 77 | 55.39 | 28.07 | 124.88
CALVERT CLIFFS 1 | C-E | COMBUSTION ENGINEERING | PWR | CEOG | WELD | 21935 | LOWER SHELL AXIAL WELD 3-203A/C | SISTER PLANT | LINDE 1092 | 21935 | LINDE 1092 | 0.18 | 0.72 | 0.015 | 0.011 | 173.8 | 65.51 | 2.949 | 4.95 | -56 | 252.83 | 109 | 64.26 | 41.05 | 243.32
CALVERT CLIFFS 1 | C-E | COMBUSTION ENGINEERING | PWR | CEOG | WELD | 20291/12008 | INTERMEDIATE SHELL AXIAL WELD 2-203 | SISTER PLANT | LINDE 1092 | 20291 & 12008 | LINDE 1092 | 0.22 | 0.83 | 0.01 | 0.008 | 169.3 | 56 | 2.949 | 4.95 | -50 | 243.02 | 110 | 55.09 | 49.92 | 237.02
CALVERT CLIFFS 1 | C-E | COMBUSTION ENGINEERING | PWR | CEOG | WELD | 33A277 | INT. TO LOWER SHELL CIRC. WELD 9-203 | SURV WELD | LINDE 0091 | 33A277 | LINDE 0091 | 0.24 | 0.16 | 0.014 | 0.011 | 75 | 28 | 2.949 | 4.95 | -80 | 53 | 160 | 100.16 | 37.4 | 105
CALVERT CLIFFS 2 | C-E | COMBUSTION ENGINEERING | PWR | CEOG | PLATE | B-9427-2 | INTERMEDIATE SHELL D-8906-2 | 65% | A 533B |  |  | 0.11 | 0.56 | 0.007 | 0.018 | 73.6 | 34 | 3.44 | 5.77 | 10 | 149.25 | 74 | 54.34 | 26.57 | 105.25
CALVERT CLIFFS 2 | C-E | COMBUSTION ENGINEERING | PWR | CEOG | PLATE | C-5803-3 | LOWER SHELL D-8907-3 | 65% | A 533B |  |  | 0.11 | 0.74 | 0.006 | 0.012 | 76.1 | 34 | 3.44 | 5.77 | -16 | 126.82 | 84.5 | 62.05 | 26.57 | 108.82
CALVERT CLIFFS 2 | C-E | COMBUSTION ENGINEERING | PWR | CEOG | PLATE | A-4463-2 | INTERMEDIATE SHELL D-8906-3 | 65% | A 533B |  |  | 0.14 | 0.55 | 0.005 | 0.017 | 97.75 | 34 | 3.44 | 5.77 | 5 | 178.78 | 75 | 52.16 | 30.45 | 139.78
CALVERT CLIFFS 2 | C-E | COMBUSTION ENGINEERING | PWR | CEOG | PLATE | C-5286-1 | LOWER SHELL D-8907-2 | DIRECT | A 533B |  |  | 0.14 | 0.66 | 0.005 | 0.01 | 91.03 | 17 | 3.44 | 5.77 | 20 | 167.17 | 115 | 80.41 | 30.08 | 130.17
CALVERT CLIFFS 2 | C-E | COMBUSTION ENGINEERING | PWR | CEOG | PLATE | A-4463-1 | INTERMEDIATE SHELL D-8906-1 | 65% | A 533B |  |  | 0.15 | 0.56 | 0.006 | 0.015 | 107.8 | 34 | 3.44 | 5.77 | 10 | 198.15 | 77 | 52.47 | 31.86 | 154.15
CALVERT CLIFFS 2 | C-E | COMBUSTION ENGINEERING | PWR | CEOG | PLATE | C-5804-1 | LOWER SHELL D-8907-1 | 65% | A 533B |  |  | 0.15 | 0.6 | 0.005 | 0.011 | 110 | 34 | 3.44 | 5.77 | -8 | 183.3 | 83 | 56.56 | 31.86 | 157.3
CALVERT CLIFFS 2 | C-E | COMBUSTION ENGINEERING | PWR | CEOG | WELD | A8746 | INTER SHELL AXIAL WELD 2-203A/C | GENERIC | LINDE 124 | A8746 | LINDE 124 | 0.16 | 0.1 | 0.012 | 0.018 | 79 | 65.51 | 3.44 | 5.77 | -56 | 122.48 | 84 | 50.49 | 39.89 | 112.97
CALVERT CLIFFS 2 | C-E | COMBUSTION ENGINEERING | PWR | CEOG | WELD | 10137 | INT./LOWER SHELL CIRC. WELD 9-203 | SURV WELD | LINDE 0091 | 10137 | LINDE 0091 | 0.21 | 0.06 | 0.014 | 0.009 | 76.91 | 28 | 3.44 | 5.77 | -60 | 77.98 | 140 | 92.9 | 33.64 | 109.98
CALVERT CLIFFS 2 | C-E | COMBUSTION ENGINEERING | PWR | CEOG | WELD | 33A277 | LOWER SHELL AXIAL WELDS 3-203A/C | SISTER PLANT | LINDE 0091 | 33A277 | LINDE 0091 | 0.24 | 0.16 | 0.014 | 0.011 | 75 | 28 | 3.44 | 5.77 | -80 | 55.25 | 160 | 98.03 | 38.73 | 107.25
CATAWBA 1 | WESTINGHOUSE | ROTTERDAM DOCKYARD | PWR | WOG | WELD | 895075 | CIRC. WELD W05 | DIRECT | GRAU LO | 895075 | GRAU LO | 0.04 | 0.72 | 0.01 | 0.01 | 16.99 | 20.2 | 1.192 | 1.98 | -51 | -10.65 | 128 | 119.74 | 6.45 | 20.15
CATAWBA 1 | WESTINGHOUSE | ROTTERDAM DOCKYARD | PWR | WOG | FORGING | 527708 | LOWER SHELL 04 FORGING | DIRECT | A 508-2 |  |  | 0.05 | 0.83 | 0.008 | 0.008 | 31 | 34 | 1.192 | 1.98 | -13 | 57.77 | 134 | 107.51 | 19.77 | 36.77
CATAWBA 1 | WESTINGHOUSE | ROTTERDAM DOCKYARD | PWR | WOG | FORGING | 411343 | INTERMEDIATE SHELL 05 FORGING | DIRECT | A 508-2 |  |  | 0.09 | 0.86 | 0.004 | 0.006 | 28.39 | 17 | 1.192 | 1.98 | -8 | 42.67 | 134 | 122.32 | 8.72 | 33.67
CATAWBA 2 | WESTINGHOUSE | COMBUSTION ENGINEERING | PWR | WOG | WELD | 83648 | GIRTH WELD G1.45 | DIRECT | LINDE 0091 | 83648 | LINDE 0091 | 0.042 | 0.153 | 0.005 | 0 | 35.14 | 28 | 1.21 | 2.01 | -80 | -10.18 | 146 | 131.36 | 10.03 | 41.82
CATAWBA 2 | WESTINGHOUSE | COMBUSTION ENGINEERING | PWR | WOG | WELD | 83648 | AXIAL WELD G1.45 | DIRECT | LINDE 0091 | 83648 | LINDE 0091 | 0.042 | 0.153 | 0.005 | 0 | 35.14 | 28 | 1.21 | 2.01 | -80 | -10.18 | 146 | 131.36 | 10.03 | 41.82
CATAWBA 2 | WESTINGHOUSE | COMBUSTION ENGINEERING | PWR | WOG | PLATE | A0617-1 | INTERMEDIATE SHELL B8616-1 | DIRECT | A 533B |  |  | 0.045 | 0.6 | 0.01 | 0 | 28.5 | 34 | 1.21 | 2.01 | 12 | 79.92 | 92 | 73.75 | 19.84 | 33.92
CATAWBA 2 | WESTINGHOUSE | COMBUSTION ENGINEERING | PWR | WOG | PLATE | C2288-1 | LOWER SHELL B8806-1 | DIRECT | A 533B |  |  | 0.057 | 0.56 | 0.009 | 0 | 35.2 | 34 | 1.21 | 2.01 | 6 | 81.89 | 83 | 66.53 | 19.84 | 41.89
CATAWBA 2 | WESTINGHOUSE | COMBUSTION ENGINEERING | PWR | WOG | PLATE | C2272-2 | LOWER SHELL B8806-3 | DIRECT | A 533B |  |  | 0.057 | 0.593 | 0.006 | 0 | 35.2 | 34 | 1.21 | 2.01 | 8 | 83.89 | 105 | 84.17 | 19.84 | 41.89
CATAWBA 2 | WESTINGHOUSE | COMBUSTION ENGINEERING | PWR | WOG | PLATE | C2272-1 | LOWER SHELL B8806-2 | DIRECT | A 533B |  |  | 0.057 | 0.593 | 0.007 | 0 | 35.2 | 34 | 1.21 | 2.01 | -10 | 65.89 | 102 | 81.76 | 19.84 | 41.89
CATAWBA 2 | WESTINGHOUSE | COMBUSTION ENGINEERING | PWR | WOG | PLATE | C0543-2 | INTERMEDIATE SHELL B8605-2 | DIRECT | A 533B |  |  | 0.08 | 0.61 | 0.009 | 0 | 51 | 34 | 1.21 | 2.01 | 33 | 127.69 | 82 | 65.73 | 19.84 | 60.69
CATAWBA 2 | WESTINGHOUSE | COMBUSTION ENGINEERING | PWR | WOG | PLATE | C0543-1 | INTERMEDIATE SHELL B8605-1 | DIRECT | A 533B |  |  | 0.082 | 0.62 | 0.012 | 0.013 | 44 | 17 | 1.21 | 2.01 | 15 | 84.36 | 96 | 90.07 | 6.18 | 52.36
CLINTON | GE | CHICAGO BRIDGE AND IRON | BWR | BWROG | WELD | 3P4955/3478(S) | WELDS | DIRECT | UNKNOWN | 3P4955 & 3478 | LINDE 124 | 0.02 | 0.97 | 0.014 | 0.01 | 27 | 24.192 | 0.493 | 0.69 | -60 | -11.618 | 111 | 93.2 | 16.04 | 24.19
CLINTON | GE | CHICAGO BRIDGE AND IRON | BWR | BWROG | WELD | 3P4955/0342(S) | WELDS | DIRECT | UNKNOWN | 3P4955 & 0342 | LINDE 124 | 0.023 | 0.95 | 0.016 | 0.01 | 31.2 | 28 | 0.493 | 0.69 | -20 | 35.96 | 90 | 75.56 | 16.04 | 27.96
CLINTON | GE | CHICAGO BRIDGE AND IRON | BWR | BWROG | WELD | 3P4955/0342(T) | WELDS | DIRECT | UNKNOWN | 3P4955 & 0342 | LINDE 124 | 0.025 | 0.9 | 0.016 | 0.011 | 34 | 30.5 | 0.493 | 0.69 | -20 | 40.96 | 95 | 79.76 | 16.04 | 30.46
CLINTON | GE | CHICAGO BRIDGE AND IRON | BWR | BWROG | WELD | 3P4955/0951(T) | WELDS | DIRECT | UNKNOWN | 3P4955 & 0951 | LINDE 124 | 0.03 | 0.89 | 0.012 | 0.011 | 41 | 36.736 | 0.493 | 0.69 | -60 | 13.476 | 80 | 67.17 | 16.04 | 36.74
CLINTON | GE | CHICAGO BRIDGE AND IRON | BWR | BWROG | WELD | 3P4955/3478(T) | WELDS | DIRECT | UNKNOWN | 3P4955 & 3478 | LINDE 124 | 0.03 | 0.9 | 0.015 | 0.01 | 41 | 36.736 | 0.493 | 0.69 | -60 | 13.476 | 104 | 87.32 | 16.04 | 36.74
CLINTON | GE | CHICAGO BRIDGE AND IRON | BWR | BWROG | WELD | 3P4955/0951(S) | WELDS | DIRECT | UNKNOWN | 3P4955 & 0951 | LINDE 124 | 0.03 | 0.93 | 0.014 | 0.016 | 41 | 36.736 | 0.493 | 0.69 | -50 | 23.476 | 93 | 78.08 | 16.04 | 36.74
CLINTON | GE | CHICAGO BRIDGE AND IRON | BWR | BWROG | WELD | 431T1831 | WELDS |  | UNKNOWN | 431T1831 | UNKNOWN | 0.03 | 0.98 | 0.013 | 0.015 | 41 | 36.7 | 0.493 | 0.69 | -40 | 33.44 | 109 | 91.52 | 16.04 | 36.74
CLINTON | GE | CHICAGO BRIDGE AND IRON | BWR | BWROG | PLATE | C4320-2 | SHELL COURSE 2 | DIRECT | A 533B |  |  | 0.05 | 0.64 | 0.012 | 0.015 | 31 | 27.776 | 0.493 | 0.69 | -20 | 35.556 | 93 | 78.08 | 16.04 | 27.78
CLINTON | GE | CHICAGO BRIDGE AND IRON | BWR | BWROG | PLATE | C4363-2 | SHELL COURSE 2 | DIRECT | A 533B |  |  | 0.06 | 0.62 | 0.013 | 0.011 | 37 | 33.152 | 0.493 | 0.69 | -30 | 36.302 | 105 | 88.16 | 16.04 | 33.15
CLINTON | GE | CHICAGO BRIDGE AND IRON | BWR | BWROG | PLATE | C4380-2 | SHELL COURSE 2 | DIRECT | A 533B |  |  | 0.07 | 0.63 | 0.013 | 0.011 | 44 | 34 | 0.493 | 0.69 | -20 | 53.42 | 102 | 85.64 | 16.04 | 39.42
CLINTON | GE | CHICAGO BRIDGE AND IRON | BWR | BWROG | WELD | 5P6756 | WELDS | DIRECT | UNKNOWN | 5P6756 | UNKNOWN | 0.08 | 0.96 | 0.008 | 0.012 | 108 | 56 | 0.493 | 0.69 | -60 | 92.77 | 126 | 102.73 | 18.47 | 96.77
CLINTON | GE | CHICAGO BRIDGE AND IRON | BWR | BWROG | PLATE | A2758-1 | SHELL COURSE 1 | 50 F DATA | A 533B |  |  | 0.1 | 0.64 | 0.011 | 0 | 65.4 | 21.974 | 0.046 | 0.065 | -10 | 33.944 | 67 | 60.87 | 9.15 | 21.97
CLINTON | GE | CHICAGO BRIDGE AND IRON | BWR | BWROG | WELD | 76492 | WELDS | DIRECT | UNKNOWN | 76492 | UNKNOWN | 0.1 | 1.08 | 0.016 | 0.013 | 135 | 56 | 0.493 | 0.69 | -30 | 146.96 | 97 | 77.33 | 20.28 | 120.96
CLINTON | GE | CHICAGO BRIDGE AND IRON | BWR | BWROG | PLATE | A2740-1 | SHELL COURSE 1 | 30 F DATA | A 533B |  |  | 0.11 | 0.66 | 0.012 | 0 | 74.9 | 25.166 | 0.046 | 0.065 | -30 | 20.336 | 72 | 65.08 | 9.61 | 25.17
COMANCHE PEAK 1 | WESTINGHOUSE | COMBUSTION ENGINEERING | PWR | WOG | WELD | 88112 | LOWER SHELL AXIAL WELDS 101-142A/C | SURV WELD | LINDE 0091 | 88112 | LINDE 0091 | 0.045 | 0.2 | 0.004 | 0.006 | 46 | 59.5 | 1.811 | 3.04 | -70 | 49.02 | 125 | 97.73 | 21.82 | 59.52
COMANCHE PEAK 1 | WESTINGHOUSE | COMBUSTION ENGINEERING | PWR | WOG | WELD | 88112 | INTERMEDIATE SHELL AXIAL WELDS 101-124A/C | SURV WELD | LINDE 0091 | 88112 | LINDE 0091 | 0.045 | 0.2 | 0.004 | 0.006 | 46 | 59.5 | 1.811 | 3.04 | -70 | 49.02 | 125 | 97.73 | 21.82 | 59.52
COMANCHE PEAK 1 | WESTINGHOUSE | COMBUSTION ENGINEERING | PWR | WOG | WELD | 88112 | CIRC. WELD 101-171 | SURV WELD | LINDE 0091 | 88112 | LINDE 0091 | 0.045 | 0.2 | 0.004 | 0.006 | 46 | 59.5 | 1.811 | 3.04 | -70 | 49.02 | 125 | 97.73 | 21.82 | 59.52
COMANCHE PEAK 1 | WESTINGHOUSE | COMBUSTION ENGINEERING | PWR | WOG | PLATE | C4533-2 | LOWER SHELL R1108-2 | DIRECT | A 533B |  |  | 0.05 | 0.59 | 0.006 | 0.012 | 31 | 34 | 1.811 | 3.04 | 20 | 94.11 | 78 | 60.98 | 21.82 | 40.11
COMANCHE PEAK 1 | WESTINGHOUSE | COMBUSTION ENGINEERING | PWR | WOG | PLATE | C4106-2 | INTERMEDIATE SHELL R1107-3 | DIRECT | A 533B |  |  | 0.05 | 0.68 | 0.007 | 0 | 31 | 34 | 1.811 | 3.04 | 10 | 84.11 | 88 | 68.8 | 21.82 | 40.11
COMANCHE PEAK 1 | WESTINGHOUSE | COMBUSTION ENGINEERING | PWR | WOG | PLATE | B7854-1 | INTERMEDIATE SHELL R1107-2 | DIRECT | A 533B |  |  | 0.06 | 0.64 | 0.01 | 0 | 37 | 34 | 1.811 | 3.04 | -10 | 71.88 | 103 | 80.53 | 21.82 | 47.88
COMANCHE PEAK 1 | WESTINGHOUSE | COMBUSTION ENGINEERING | PWR | WOG | PLATE | C4021-1 | INTERMEDIATE SHELL R1107-1 | DIRECT | A 533B |  |  | 0.06 | 0.65 | 0.01 | 0 | 37 | 34 | 1.811 | 3.04 | 10 | 91.88 | 94 | 73.49 | 21.82 | 47.88
COMANCHE PEAK 1 | WESTINGHOUSE | COMBUSTION ENGINEERING | PWR | WOG | PLATE | C4589-1 | LOWER SHELL R1108-3 | DIRECT | A 533B |  |  | 0.07 | 0.64 | 0.008 | 0 | 44 | 34 | 1.811 | 3.04 | 0 | 90.94 | 98 | 76.62 | 21.82 | 56.94
COMANCHE PEAK 1 | WESTINGHOUSE | COMBUSTION ENGINEERING | PWR | WOG | PLATE | C4464-1 | LOWER SHELL R1108-1 | DIRECT | A 533B |  |  | 0.08 | 0.64 | 0.008 | 0 | 51 | 34 | 1.811 | 3.04 | 0 | 99.99 | 85 | 66.45 | 21.82 | 65.99
COMANCHE PEAK 2 | WESTINGHOUSE | COMBUSTION ENGINEERING | PWR | NONE | PLATE | NR64439-1 | LOWER SHELL R3816-2 | DIRECT | A 533B |  |  | 0.03 | 0.65 | 0 | 0 | 20 | 25.88 | 1.811 | 3.04 | 0 | 51.76 | 106 | 82.87 | 21.82 | 25.88
COMANCHE PEAK 2 | WESTINGHOUSE | COMBUSTION ENGINEERING | PWR | NONE | PLATE | NR64443-1 | LOWER SHELL R3816-3 | DIRECT | A 533B |  |  | 0.04 | 0.63 | 0 | 0 | 26 | 33.6 | 1.811 | 3.04 | -40 | 27.24 | 108 | 84.43 | 21.82 | 33.64
COMANCHE PEAK 2 | WESTINGHOUSE | COMBUSTION ENGINEERING | PWR | NONE | WELD | 89833 | CIRC. WELD | SURV WELD | LINDE 124 | 89833 | LINDE 124 | 0.046 | 0.059 | 0 | 0 | 31.51 | 40.8 | 1.811 | 3.04 | -60 | 21.57 | 96 | 75.05 | 21.82 | 40.77
COMANCHE PEAK 2 | WESTINGHOUSE | COMBUSTION ENGINEERING | PWR | NONE | WELD | 89833 | INTERMEDIATE SHELL AXIAL WELDS | DIRECT | LINDE 0091 | 89833 | LINDE 0091 | 0.046 | 0.059 | 0 | 0 | 31.51 | 40.8 | 1.811 | 3.04 | -50 | 31.57 | 172 | 134.47 | 21.82 | 40.77
COMANCHE PEAK 2 | WESTINGHOUSE | COMBUSTION ENGINEERING | PWR | NONE | WELD | 89833 | LOWER SHELL AXIAL WELDS | DIRECT | LINDE 0091 | 89833 | LINDE 0091 | 0.046 | 0.059 | 0 | 0 | 31.51 | 40.8 | 1.811 | 3.04 | -50 | 31.57 | 172 | 134.47 | 21.82 | 40.77
COMANCHE PEAK 2 | WESTINGHOUSE | COMBUSTION ENGINEERING | PWR | NONE | PLATE | NR64435-1 | LOWER SHELL R3816-1 | DIRECT | A 533B |  |  | 0.05 | 0.59 | 0 | 0 | 31 | 34 | 1.811 | 3.04 | -30 | 44.11 | 107 | 83.65 | 21.82 | 40.11
COMANCHE PEAK 2 | WESTINGHOUSE | COMBUSTION ENGINEERING | PWR | NONE | PLATE | B9566-1 | INT SHELL R3807-3 | DIRECT | A 533B |  |  | 0.05 | 0.6 | 0 | 0 | 31 | 34 | 1.811 | 3.04 | -20 | 54.11 | 105 | 82.09 | 21.82 | 40.11
COMANCHE PEAK 2 | WESTINGHOUSE | COMBUSTION ENGINEERING | PWR | NONE | PLATE | C5522-1 | INT SHELL R3807-1 | DIRECT | A 533B |  |  | 0.06 | 0.64 | 0 | 0 | 37 | 34 | 1.811 | 3.04 | -20 | 61.88 | 108 | 84.43 | 21.82 | 47.88
COMANCHE PEAK 2 | WESTINGHOUSE | COMBUSTION ENGINEERING | PWR | NONE | PLATE | C5522-2 | INT SHELL R3807-2 | DIRECT | A 533B |  |  | 0.06 | 0.64 | 0 | 0 | 37 | 34 | 1.811 | 3.04 | 10 | 91.88 | 101 | 78.96 | 21.82 | 47.88
COOK 1 | WESTINGHOUSE | COMBUSTION ENGINEERING | PWR | WOG | PLATE | C1260 | INTERMEDIATE SHELL B4406-1 | DIRECT | A 533B |  |  | 0.12 | 0.52 | 0.016 | 0.025 | 81.4 | 34 | 0.847 | 1.41 | 5 | 128.13 | 83 | 66.39 | 20.01 | 89.13
COOK 1 | WESTINGHOUSE | COMBUSTION ENGINEERING | PWR | WOG | PLATE | C3932 | LOWER SHELL B4407-2 | DIRECT | A 533B |  |  | 0.12 | 0.59 | 0.012 | 0.014 | 82.8 | 34 | 0.847 | 1.41 | -12 | 112.67 | 126 | 100.79 | 20.01 | 90.67
COOK 1 | WESTINGHOUSE | COMBUSTION ENGINEERING | PWR | WOG | PLATE | C3594 | NOZZLE SHELL B4405-2 | 65% | A 533B |  |  | 0.14 | 0.45 | 0.006 | 0.018 | 93.25 | 34 | 0.066 | 0.11 | 34 | 108.66 | 92 | 80.86 | 12.11 | 40.66
COOK 1 | WESTINGHOUSE | COMBUSTION ENGINEERING | PWR | WOG | PLATE | C3594 | NOZZLE SHELL B4405-1 | 65% | A 533B |  |  | 0.14 | 0.46 | 0.007 | 0.018 | 93.7 | 34 | 0.066 | 0.11 | 2 | 76.85 | 87 | 76.46 | 12.11 | 40.85
COOK 1 | WESTINGHOUSE | COMBUSTION ENGINEERING | PWR | WOG | PLATE | C3872 | NOZZLE SHELL B4405-3 | 65% | A 533B |  |  | 0.14 | 0.48 | 0.008 | 0.013 | 94.6 | 34 | 0.066 | 0.11 | 40 | 115.25 | 80 | 70.31 | 12.11 | 41.25
COOK 1 | WESTINGHOUSE | COMBUSTION ENGINEERING | PWR | WOG | PLATE | C3929 | LOWER SHELL B4407-3 | DIRECT | A 533B |  |  | 0.14 | 0.5 | 0.01 | 0.014 | 95.5 | 34 | 0.847 | 1.41 | 38 | 176.57 | 108 | 84.28 | 21.96 | 104.57
COOK 1 | WESTINGHOUSE | COMBUSTION ENGINEERING | PWR | WOG | PLATE | C3929 | LOWER SHELL B4407-1 | DIRECT | A 533B |  |  | 0.14 | 0.55 | 0.01 | 0.014 | 97.75 | 34 | 0.847 | 1.41 | 28 | 169.04 | 103 | 80.38 | 21.96 | 107.04
COOK 1 | WESTINGHOUSE | COMBUSTION ENGINEERING | PWR | WOG | PLATE | C3506 | INTERMEDIATE SHELL B4406-2 | DIRECT | A 533B |  |  | 0.15 | 0.49 | 0.008 | 0.015 | 104.76 | 17 | 0.847 | 1.41 | 40 | 171.71 | 96 | 69.57 | 27.53 | 114.71
COOK 1 | WESTINGHOUSE | COMBUSTION ENGINEERING | PWR | WOG | PLATE | C3506 | INTERMEDIATE SHELL B4406-3 | DIRECT | A 533B |  |  | 0.15 | 0.49 | 0.009 | 0.015 | 104.76 | 17 | 0.847 | 1.41 | 40 | 171.71 | 98 | 71.02 | 27.53 | 114.71
COOK 1 | WESTINGHOUSE | COMBUSTION ENGINEERING | PWR | WOG | WELD | 13253/12008(T) | NOZZLE SHELL AXIAL WELDS 1-442 A,B,&C | SISTER PLANT | LINDE 1092 | 13253 & 12008 | LINDE 1092 | 0.21 | 0.873 | 0.013 | 0.015 | 208.68 | 65.51 | 0.066 | 0.11 | -56 | 100.49 | 107 | 86.85 | 18.83 | 90.98
COOK 1 | WESTINGHOUSE | COMBUSTION ENGINEERING | PWR | WOG | WELD | 13253/12008(T) | LOWER SHELL AXIAL WELDS 3-422 A,B,&C | SISTER PLANT | LINDE 1092 | 13253 & 12008 | LINDE 1092 | 0.21 | 0.873 | 0.013 | 0.015 | 208.68 | 65.51 | 0.57 | 0.95 | -56 | 215.27 | 107 | 73.99 | 30.85 | 205.76
COOK 1 | WESTINGHOUSE | COMBUSTION ENGINEERING | PWR | WOG | WELD | 13253/12008(T) | INT. SHELL AXIAL WELDS 2-442 A,B,&C | SISTER PLANT | LINDE 1092 | 13253 & 12008 | LINDE 1092 | 0.21 | 0.873 | 0.013 | 0.015 | 208.68 | 65.51 | 0.57 | 0.95 | -56 | 215.27 | 107 | 73.99 | 30.85 | 205.76
COOK 1 | WESTINGHOUSE | COMBUSTION ENGINEERING | PWR | WOG | WELD | 20291 | NOZZLE/INT SHELL CIRC WELD 8-442 | SISTER PLANT | LINDE 1092 | 20291 | LINDE 1092 | 0.216 | 0.737 | 0.008 | 0.009 | 188.4 | 65.51 | 0.066 | 0.11 | -56 | 91.65 | 105 | 84.89 | 19.15 | 82.14
COOK 1 | WESTINGHOUSE | COMBUSTION ENGINEERING | PWR | WOG | WELD | 1P3571 | INT./LOWER SHELL CIRC WELD 9-442 | SISTER PLANT | LINDE 1092 | 1P3571 | LINDE 1092 | 0.283 | 0.755 | 0.017 | 0.009 | 216.57 | 44.05 | 0.847 | 1.41 | -56 | 225.19 | 105 | 61.47 | 41.46 | 237.14
COOK 2 | WESTINGHOUSE | CHICAGO BRIDGE AND IRON | PWR | WOG | WELD | S3986 | LOWER SHELL AXIAL WELDS | SURV WELD | LINDE 124 | S3986 | LINDE 124 | 0.05 | 0.937 | 0.019 | 0.015 | 64.41 | 56 | 0.395 | 0.663 | -35 | 78 | 77 | 71.69 | 6.9 | 57
COOK 2 | WESTINGHOUSE | CHICAGO BRIDGE AND IRON | PWR | WOG | WELD | S3986 | INT SHELL AXIAL WELDS | SURV WELD | LINDE 124 | S3986 | LINDE 124 | 0.05 | 0.937 | 0.019 | 0.015 | 64.41 | 56 | 0.537 | 0.902 | -35 | 83.54 | 77 | 71.29 | 7.42 | 62.54
COOK 2 | WESTINGHOUSE | CHICAGO BRIDGE AND IRON | PWR | WOG | WELD | S3986 | CIRC WELD | SURV WELD | LINDE 124 | S3986 | LINDE 124 | 0.05 | 0.937 | 0.019 | 0.015 | 64.41 | 56 | 1.019 | 1.71 | -35 | 94.94 | 77 | 70.35 | 8.64 | 73.94
COOK 2 | WESTINGHOUSE | CHICAGO BRIDGE AND IRON | PWR | WOG | PLATE | C5540-2 | LOWER SHELL PLATE 9-1 | DIRECT | A 533B |  |  | 0.11 | 0.64 | 0.011 | 0.015 | 74.6 | 34 | 1.019 | 1.71 | -20 | 99.64 | 110 | 88.05 | 19.95 | 85.64
COOK 2 | WESTINGHOUSE | CHICAGO BRIDGE AND IRON | PWR | WOG | PLATE | C5521-2 | INTERMEDIATE SHELL PLATE 10-2 | DIRECT | A 533B |  |  | 0.125 | 0.58 | 0.013 | 0.015 | 102.61 | 34 | 1.019 | 1.71 | 38 | 189.8 | 86 | 66.96 | 22.14 | 117.8
COOK 2 | WESTINGHOUSE | CHICAGO BRIDGE AND IRON | PWR | WOG | PLATE | C5592-1 | LOWER SHELL PLATE 9-2 | DIRECT | A 533B |  |  | 0.14 | 0.59 | 0.012 | 0.014 | 99.55 | 34 | 1.019 | 1.71 | -20 | 128.28 | 103 | 79.38 | 22.93 | 114.28
COOK 2 | WESTINGHOUSE | CHICAGO BRIDGE AND IRON | PWR | WOG | PLATE | C5556-2 | INTERMEDIATE SHELL PLATE 10-1 | DIRECT | A 533B |  |  | 0.15 | 0.57 | 0.014 | 0.014 | 108.35 | 34 | 1.019 | 1.71 | 58 | 216.39 | 90 | 68.39 | 24.01 | 124.39
COOPER | GE | COMBUSTION ENGINEERING | BWR | BWROG | PLATE | C2407-1 | LOWER INTERMEDIATE SHELL G-2801-7 | 65% | A 533B |  |  | 0.13 | 0.65 | 0.01 | 0.016 | 92.25 | 34 | 0.115 | 0.16 | -10 | 71.69 | 84 | 72.96 | 13.14 | 47.69
COOPER | GE | COMBUSTION ENGINEERING | BWR | BWROG | PLATE | C2331-2 | LOWER INTERMEDIATE SHELL G-2802-1 | 65% | A 533B |  |  | 0.17 | 0.58 | 0.01 | 0.017 | 125.3 | 34 | 0.115 | 0.16 | 10 | 108.78 | 72 | 60.75 | 15.63 | 64.78
COOPER | GE | COMBUSTION ENGINEERING | BWR | BWROG | PLATE | C2274-2 | LOWER SHELL G-2803-3 | 65% | A 533B |  |  | 0.2 | 0.68 | 0.009 | 0.017 | 153 | 34 | 0.079 | 0.11 | -8 | 92.71 | 72 | 60.41 | 16.1 | 66.71
COOPER | GE | COMBUSTION ENGINEERING | BWR | BWROG | PLATE | C2274-1 | LOWER SHELL G-2803-1 | 65% | A 533B |  |  | 0.2 | 0.68 | 0.01 | 0.018 | 153 | 34 | 0.079 | 0.11 | 14 | 114.71 | 73 | 61.25 | 16.1 | 66.71
COOPER | GE | COMBUSTION ENGINEERING | BWR | BWROG | WELD | 21935 | LOWER/LOWER INT. SHELL CIRC WELD 1-240 | EMA | LINDE 1092 | 21935 | LINDE 1092 | 0.2 | 0.69 | 0.016 | 0.01 | 175.3 | 56 | 0.079 | 0.11 | -50 | 82.43 |  |  |  | 76.43
COOPER | GE | COMBUSTION ENGINEERING | BWR | BWROG | PLATE | C2307-1 | LOWER SHELL G-2803-2 | 65% | A 533B |  |  | 0.21 | 0.73 | 0.009 | 0.015 | 162.8 | 34 | 0.079 | 0.11 | 0 | 104.98 | 75 | 62.51 | 16.65 | 70.98
COOPER | GE | COMBUSTION ENGINEERING | BWR | BWROG | PLATE | C2307-2 | LOWER INTERMEDIATE SHELL G-2802-2 | 65% | A 533B |  |  | 0.21 | 0.73 | 0.01 | 0.014 | 314.77 | 17 | 0.115 | 0.16 | -20 | 159.74 | 84 | 67.93 | 19.13 | 162.74
COOPER | GE | COMBUSTION ENGINEERING | BWR | BWROG | WELD | 27204/12008 | LOWER INT. SHELL AXIAL WELDS 1-233A/C | SURV WELD | LINDE 1092 | 27204 & 12008 | LINDE 1092 | 0.219 | 0.996 | 0.013 | 0.007 | 231.06 | 56 | 0.115 | 0.16 | -50 | 125.46 | 112 | 87.44 | 21.93 | 119.46
COOPER | GE | COMBUSTION ENGINEERING | BWR | BWROG | WELD | 12420 | LOWER SHELL AXIAL WELDS 2-233A/C | EMA | LINDE 1092 | 12420 | LINDE 1092 | 0.27 | 1.035 | 0 | 0 | 254.42 | 56 | 0.079 | 0.11 | -50 | 116.93 |  |  |  | 110.93
CRYSTAL RIVER 3 | B&W | BABCOCK & WILCOX | PWR | B&WOG | PLATE | C4347-1 | LOWER SHELL | DIRECT | A 533B |  |  | 0.12 | 0.58 | 0.013 | 0.015 | 82.6 | 34 | 0.639 | 1.06 | -10 | 107.92 | 119 | 96.71 | 18.73 | 83.92
CRYSTAL RIVER 3 | B&W | BABCOCK & WILCOX | PWR | B&WOG | PLATE | C4347-2 | LOWER SHELL | DIRECT | A 533B |  |  | 0.12 | 0.58 | 0.013 | 0.015 | 82.6 | 34 | 0.639 | 1.06 | 45 | 162.92 | 86 | 69.89 | 18.73 | 83.92
CRYSTAL RIVER 3 | B&W | BABCOCK & WILCOX | PWR | B&WOG | FORGING | AZJ94 | NOZZLE BELT FORGING | GENERIC | A 508-2 |  |  | 0.13 | 0.72 | 0.007 | 0.016 | 94 | 70.71 | 0.486 | 0.806 | 3 | 161.98 | 109 | 88.93 | 18.41 | 88.27
CRYSTAL RIVER 3 | B&W | BABCOCK & WILCOX | PWR | B&WOG | WELD | 8T1554 | UPPER SHELL CIRC WELD (OUTSIDE 60%) WF-169-1 | EMA | LINDE 80 | 8T1554 | LINDE 80 | 0.18 | 0.63 | 0.016 | 0.016 | 158.95 | 68.47 |  |  | -5
CRYSTAL RIVER 3 | B&W | BABCOCK & WILCOX | PWR | B&WOG | WELD | 8T1762 | UPPER SHELL AXIAL WELD WF-8 / WF-18 | EMA | LINDE 80 | 8T1762 | LINDE 80 | 0.19 | 0.57 | 0.009 | 0.009 | 152.35 | 68.47 | 0.6 | 0.996 | -5 | 215.67 |  |  |  | 152.2
CRYSTAL RIVER 3 | B&W | BABCOCK & WILCOX | PWR | B&WOG | WELD | 8T1762 | LOWER SHELL AXIAL WELDS SA-1580 | EMA | LINDE 80 | 8T1762 | LINDE 80 | 0.19 | 0.57 | 0.015 | 0.013 | 152.35 | 68.47 | 0.536 | 0.89 | -5 | 210.79 |  |  |  | 147.32
CRYSTAL RIVER 3 | B&W | BABCOCK & WILCOX | PWR | B&WOG | PLATE | C4344-1 | UPPER SHELL | DIRECT | A 533B |  |  | 0.2 | 0.54 | 0.008 | 0.016 | 115.78 | 17 | 0.639 | 1.06 | 20 | 154.63 | 88 | 67.23 | 23.6 | 117.63
CRYSTAL RIVER 3 | B&W | BABCOCK & WILCOX | PWR | B&WOG | PLATE | C4344-2 | UPPER SHELL | DIRECT | A 533B |  |  | 0.2 | 0.54 | 0.008 | 0.016 | 141.8 | 34 | 0.639 | 1.06 | 20 | 198.07 | 88 | 65 | 26.14 | 144.07
CRYSTAL RIVER 3 | B&W | BABCOCK & WILCOX | PWR | B&WOG | WELD | 71249 | UPPER SHELL CIRC. WELD (INSIDE 40%) SA-1769 | EMA | LINDE 80 | 71249 | LINDE 80 | 0.23 | 0.59 | 0.02 | 0.014 | 167.55 | 56 | 0.486 | 0.806 | 10 | 223.33 |  |  |  | 157.33
CRYSTAL RIVER 3 | B&W | BABCOCK & WILCOX | PWR | B&WOG | WELD | 72105 | UPPER/LOWER SHELL CIRC WELD WF-70 | EMA | LINDE 80 | 72105 | LINDE 80 | 0.32 | 0.58 | 0.018 | 0.009 | 199.3 | 56 | 0.639 | 1.06 | -26 | 232.49 |  |  |  | 202.49
DAVIS-BESSE | B&W | BABCOCK & WILCOX | PWR | B&WOG | FORGING | 5P4086 (BCC241) | LOWER SHELL FORGING | DIRECT | A 508-2 |  |  | 0.02 | 0.81 | 0.011 | 0.011 | 20 | 20.4 | 0.645 | 1.07 | 50 | 90.78 | 122 | 117.53 | 3.66 | 20.38
DAVIS-BESSE | B&W | BABCOCK & WILCOX | PWR | B&WOG | FORGING | 123Y317 (ADB 203) | NOZZLE BELT FORGING | DIRECT | A 508-2 |  |  | 0.04 | 0.68 | 0.007 | 0.009 | 26 | 13.078 | 0.09 | 0.15 | 50 | 76.158 | 132 | 117.84 | 10.73 | 13.08
DAVIS-BESSE | B&W | BABCOCK & WILCOX | PWR | B&WOG | FORGING | 123X244 (AKJ233) | UPPER SHELL FORGING | DIRECT | A 508-2 |  |  | 0.04 | 0.77 | 0.004 | 0.006 | 26 | 26.494 | 0.645 | 1.07 | 20 | 72.984 | 140 | 116.07 | 17.09 | 26.49
DAVIS-BESSE | B&W | BABCOCK & WILCOX | PWR | B&WOG | WELD | 8T3914 | NZ. BELT/UPPER SHL CIRC WELD(INSIDE 9%)WF-232 | EMA | LINDE 80 | 8T3914 | LINDE 80 | 0.18 | 0.62 | 0.016 | 0.011 | 157.3 | 68.47 | 0.09 | 0.15 | -5 | 142.59 |  |  |  | 79.12
DAVIS-BESSE | B&W | BABCOCK & WILCOX | PWR | B&WOG | WELD | T29744 | NZ. BELT/UP SHL CIRC WELD(OUTSIDE 91%)WF-233 | EMA | LINDE 80 | T29744 | LINDE 80 | 0.21 | 0.65 | 0.021 | 0.015 | 172.25 | 39.5 |  |  | -5
DAVIS-BESSE | B&W | BABCOCK & WILCOX | PWR | B&WOG | WELD | 821T44 | UPPER/LOWER SHELL CIRC WELD WF-182-1 | DIRECT | LINDE 80 | 821T44 | LINDE 80 | 0.24 | 0.63 | 0.014 | 0.013 | 158.3 | 28 | 0.645 | 1.07 | 2 | 191.31 | 81 | 52.93 | 34.66 | 161.31
DIABLO CANYON 1 | WESTINGHOUSE | COMBUSTION ENGINEERING | PWR | WOG | PLATE | C2793-1 | INTERMEDIATE SHELL B4106-3 | 65% | A 533B |  |  | 0.1 | 0.46 | 0.011 | 0.012 | 65 | 34 | 0.853 | 1.42 | 30 | 135.31 | 77 | 75.18 | 2.36 | 71.31
DIABLO CANYON 1 | WESTINGHOUSE | COMBUSTION ENGINEERING | PWR | WOG | PLATE | C3131-1 | LOWER SHELL B4107-3 | DIRECT | A 533B |  |  | 0.12 | 0.56 | 0.01 | 0.013 | 82.2 | 34 | 0.853 | 1.42 | -22 | 102.17 | 116 | 92.75 | 20.04 | 90.17
DIABLO CANYON 1 | WESTINGHOUSE | COMBUSTION ENGINEERING | PWR | WOG | PLATE | C3131-2 | LOWER SHELL B4107-2 | DIRECT | A 533B |  |  | 0.12 | 0.56 | 0.01 | 0.013 | 82.2 | 34 | 0.853 | 1.42 | 20 | 144.17 | 103 | 82.36 | 20.04 | 90.17
DIABLO CANYON 1 | WESTINGHOUSE | COMBUSTION ENGINEERING | PWR | WOG | PLATE | C2854-2 | INTERMEDIATE SHELL B4106-2 | DIRECT | A 533B |  |  | 0.13 | 0.5 | 0.013 | 0.015 | 88 | 34 | 0.853 | 1.42 | -3 | 127.54 | 114 | 90.06 | 21 | 96.54
DIABLO CANYON 1 | WESTINGHOUSE | COMBUSTION ENGINEERING | PWR | WOG | PLATE | C3121-1 | LOWER SHELL B4107-1 | DIRECT | A 533B |  |  | 0.13 | 0.56 | 0.011 | 0.014 | 89.8 | 34 | 0.853 | 1.42 | 15 | 147.51 | 110 | 86.9 | 21 | 98.51
DIABLO CANYON 1 | WESTINGHOUSE | COMBUSTION ENGINEERING | PWR | WOG | PLATE | C2884-1 | INTERMEDIATE SHELL B4106-1 | DIRECT | A 533B |  |  | 0.14 | 0.53 | 0.013 | 0.015 | 96.85 | 34 | 0.853 | 1.42 | -10 | 130.24 | 116 | 90.49 | 21.99 | 106.24
DIABLO CANYON 1 | WESTINGHOUSE | COMBUSTION ENGINEERING | PWR | WOG | WELD | 21935 | INT/LOWER SHELL CIRC WELD 9-442 | SISTER PLANT | LINDE 1092 | 21935 | LINDE 1092 | 0.183 | 0.704 | 0.015 | 0.01 | 172.22 | 65.51 | 0.853 | 1.42 | -56 | 198.44 | 109 | 75.05 | 31.15 | 188.93
DIABLO CANYON 1 | WESTINGHOUSE | COMBUSTION ENGINEERING | PWR | WOG | WELD | 27204 | INT. SHELL AXIAL WELD 2-442C | SURV WELD | LINDE 1092 | 27204 | LINDE 1092 | 0.203 | 1.018 | 0.016 | 0.025 | 226.81 | 65.51 | 0.314 | 0.523 | -56 | 195.27 | 94 | 70.58 | 24.92 | 185.76
DIABLO CANYON 1 | WESTINGHOUSE | COMBUSTION ENGINEERING | PWR | WOG | WELD | 27204 | LOWER SHELL AXIAL WELDS 3-442A, B | SURV WELD | LINDE 1092 | 27204 | LINDE 1092 | 0.203 | 1.018 | 0.016 | 0.025 | 226.81 | 65.51 | 0.485 | 0.808 | -56 | 222.71 | 94 | 68.12 | 27.53 | 213.2
DIABLO CANYON 1 | WESTINGHOUSE | COMBUSTION ENGINEERING | PWR | WOG | WELD | 27204 | INT. SHELL AXIAL WELDS 2-442A, B | SURV WELD | LINDE 1092 | 27204 | LINDE 1092 | 0.203 | 1.018 | 0.016 | 0.025 | 226.81 | 65.51 | 0.598 | 0.996 | -56 | 236.09 | 94 | 66.84 | 28.89 | 226.58
DIABLO CANYON 1 | WESTINGHOUSE | COMBUSTION ENGINEERING | PWR | WOG | WELD | 27204 | LOWER SHELL AXIAL WELD 3-442C | SURV WELD | LINDE 1092 | 27204 | LINDE 1092 | 0.203 | 1.018 | 0.016 | 0.025 | 226.81 | 65.51 | 0.853 | 1.42 | -56 | 258.32 | 94 | 64.54 | 31.34 | 248.81
DIABLO CANYON 2 | WESTINGHOUSE | COMBUSTION ENGINEERING | PWR | WOG | WELD | 10120 | INT./LOWER SHELL CIRC WELD 9-201 | 10 F DATA | LINDE 0091 | 10120 | LINDE 0091 | 0.04 | 0.03 | 0.011 | 0.008 | 26.85 | 45.1 | 0.871 | 1.45 | -56 | 18.72 | 125 | 102.06 | 18.35 | 29.62
DIABLO CANYON 2 | WESTINGHOUSE | COMBUSTION ENGINEERING | PWR | WOG | PLATE | C5176-1 | LOWER SHELL B5455-3 | DIRECT | A 533B |  |  | 0.1 | 0.62 | 0.01 | 0.014 | 65.2 | 34 | 0.871 | 1.45 | 15 | 120.92 | 100 | 81.65 | 18.35 | 71.92
DIABLO CANYON 2 | WESTINGHOUSE | COMBUSTION ENGINEERING | PWR | WOG | PLATE | C5175-1 | LOWER SHELL B5455-1 | DIRECT | A 533B |  |  | 0.14 | 0.56 | 0.01 | 0.018 | 98.2 | 34 | 0.871 | 1.45 | -15 | 127.31 | 112 | 87.25 | 22.1 | 108.31
DIABLO CANYON 2 | WESTINGHOUSE | COMBUSTION ENGINEERING | PWR | WOG | PLATE | C5175-2 | LOWER SHELL B5455-2 | DIRECT | A 533B |  |  | 0.14 | 0.56 | 0.011 | 0.018 | 98.2 | 34 | 0.871 | 1.45 | 0 | 142.31 | 122 | 95.04 | 22.1 | 108.31
DIABLO CANYON 2 | WESTINGHOUSE | COMBUSTION ENGINEERING | PWR | WOG | PLATE | C5168-2 | INTERMEDIATE SHELL B5454-2 | DIRECT | A 533B |  |  | 0.14 | 0.59 | 0.012 | 0.016 | 99.55 | 34 | 0.871 | 1.45 | 67 | 210.8 | 99 | 77.12 | 22.1 | 109.8
DIABLO CANYON 2 | WESTINGHOUSE | COMBUSTION ENGINEERING | PWR | WOG | PLATE | C5161-1 | INTERMEDIATE SHELL B5454-1 | DIRECT | A 533B |  |  | 0.15 | 0.62 | 0.01 | 0.015 | 102.49 | 17 | 0.871 | 1.45 | 52 | 182.05 | 91 | 72.11 | 20.76 | 113.05
DIABLO CANYON 2 | WESTINGHOUSE | COMBUSTION ENGINEERING | PWR | WOG | PLATE | C5161-2 | INTERMEDIATE SHELL B5454-3 | DIRECT | A 533B |  |  | 0.15 | 0.62 | 0.013 | 0.015 | 110.5 | 34 | 0.871 | 1.45 | 33 | 188.88 | 90 | 69.17 | 23.15 | 121.88
DIABLO CANYON 2 | WESTINGHOUSE | COMBUSTION ENGINEERING | PWR | WOG | WELD | 21935/12008 | INTERMEDIATE SHELL AXIAL WELD 2-201A | SURV WELD | LINDE 1092 | 21935 & 12008 | LINDE 1092 | 0.22 | 0.87 | 0.018 | 0.011 | 211.76 | 28 | 0.435 | 0.724 | -50 | 170.49 | 124 | 83.24 | 32.87 | 192.49
DIABLO CANYON 2 | WESTINGHOUSE | COMBUSTION ENGINEERING | PWR | WOG | WELD | 21935/12008 | INTERMEDIATE SHELL AXIAL WELD 2-201C | SURV WELD | LINDE 1092 | 21935 & 12008 | LINDE 1092 | 0.22 | 0.87 | 0.018 | 0.011 | 211.76 | 28 | 0.462 | 0.77 | -50 | 174.3 | 124 | 82.68 | 33.32 | 196.3
DIABLO CANYON 2 | WESTINGHOUSE | COMBUSTION ENGINEERING | PWR | WOG | WELD | 21935/12008 | INTERMEDIATE SHELL AXIAL WELD 2-201B | SURV WELD | LINDE 1092 | 21935 & 12008 | LINDE 1092 | 0.22 | 0.87 | 0.018 | 0.011 | 211.76 | 28 | 0.551 | 0.918 | -50 | 184.68 | 124 | 80.98 | 34.69 | 206.68
DIABLO CANYON 2 | WESTINGHOUSE | COMBUSTION ENGINEERING | PWR | WOG | WELD | 33A277 | LOWER SHELL AXIAL WELD 3-201B | 10 F DATA | LINDE 124 | 33A277 | LINDE 124 | 0.258 | 0.165 | 0.015 | 0.011 | 126.26 | 65.51 | 0.435 | 0.724 | -56 | 124.28 | 88 | 59.03 | 32.92 | 114.77
DIABLO CANYON 2 | WESTINGHOUSE | COMBUSTION ENGINEERING | PWR | WOG | WELD | 33A277 | LOWER SHELL AXIAL WELD 3-201A | 10 F DATA | LINDE 124 | 33A277 | LINDE 124 | 0.258 | 0.165 | 0.015 | 0.011 | 126.26 | 65.51 | 0.462 | 0.77 | -56 | 126.55 | 88 | 58.63 | 33.37 | 117.04
DIABLO CANYON 2 | WESTINGHOUSE | COMBUSTION ENGINEERING | PWR | WOG | WELD | 33A277 | LOWER SHELL AXIAL WELD 3-201C | 10 F DATA | LINDE 124 | 33A277 | LINDE 124 | 0.258 | 0.165 | 0.015 | 0.011 | 126.26 | 65.51 | 0.551 | 0.918 | -56 | 132.74 | 88 | 57.44 | 34.73 | 123.23
DRESDEN 2 | GE | BABCOCK & WILCOX | BWR | BWROG | PLATE | B5764-1 | LOWER INTERMEDIATE SHELL | EMA | A 302BM |  |  | 0.1 | 0.5 | 0.01 | 0.015 | 65 | 15.86 | 0.025 | 0.036 | 10 | 41.72 |  |  |  | 15.86
DRESDEN 2 | GE | BABCOCK & WILCOX | BWR | BWROG | WELD | 1P0815 | LOWER INTERMEDIATE SHELL AXIAL WELD | EMA | LINDE 80 | 1P0815 | LINDE 80 | 0.17 | 0.52 | 0.017 | 0.015 | 138.2 | 52.3 | 0.025 | 0.036 | -5 | 81.02 |  |  |  | 33.72
DRESDEN 2 | GE | BABCOCK & WILCOX | BWR | BWROG | WELD | 1P0815 | LOWER SHELL AXIAL WELD | EMA | LINDE 80 | 1P0815 | LINDE 80 | 0.17 | 0.52 | 0.019 | 0.015 | 138.2 | 52.3 | 0.025 | 0.036 | -5 | 81.02 |  |  |  | 33.72
DRESDEN 2 | GE | BABCOCK & WILCOX | BWR | BWROG | WELD | 1P0661 | LOWER INT. SHELL AXIAL WELD | EMA | LINDE 80 | 1P0661 | LINDE 80 | 0.17 | 0.64 | 0.024 | 0.019 | 157.6 | 55.5 | 0.025 | 0.036 | -5 | 88.95 |  |  |  | 38.45
DRESDEN 2 | GE | BABCOCK & WILCOX | BWR | BWROG | PLATE | B3990-2 | LOWER SHELL | EMA | A 302BM |  |  | 0.18 | 0.51 | 0.016 | 0.04 | 125.45 | 30.6 | 0.025 | 0.036 | 12 | 73.21 |  |  |  | 30.61
DRESDEN 2 | GE | BABCOCK & WILCOX | BWR | BWROG | PLATE | A9128-2 | LOWER SHELL | EMA | A 302BM |  |  | 0.2 | 0.55 | 0.006 | 0.013 | 143 | 34 | 0.025 | 0.036 | 10 | 78.89 |  |  |  | 34.89
DRESDEN 2 | GE | BABCOCK & WILCOX | BWR | BWROG | PLATE | A9128-1 | LOWER SHELL | EMA | A 302BM |  |  | 0.2 | 0.55 | 0.007 | 0.017 | 143 | 34 | 0.025 | 0.036 | 30 | 98.89 |  |  |  | 34.89
DRESDEN 2 | GE | BABCOCK & WILCOX | BWR | BWROG | PLATE | B4030-2 | LOWER INTERMEDIATE SHELL | EMA | A 302BM |  |  | 0.2 | 0.58 | 0.009 | 0.018 | 146.6 | 34 | 0.025 | 0.036 | -2 | 67.77 |  |  |  | 35.77
DRESDEN 2 | GE | BABCOCK & WILCOX | BWR | BWROG | PLATE | B4030-1 | LOWER INTERMEDIATE SHELL | EMA | A 302BM |  |  | 0.2 | 0.59 | 0.009 | 0.015 | 147.8 | 34 | 0.025 | 0.036 | 6 | 76.06 |  |  |  | 36.06
DRESDEN 2 | GE | BABCOCK & WILCOX | BWR | BWROG | PLATE | B4065-1 | LOWER INTERMEDIATE SHELL | EMA | A 302BM |  |  | 0.23 | 0.55 | 0.01 | 0.024 | 159.75 | 34 | 0.025 | 0.036 | 20 | 92.98 |  |  |  | 38.98
DRESDEN 2 | GE | BABCOCK & WILCOX | BWR | BWROG | WELD | 71249 | LOWER INT TO LOWER SHELL CIRC. WELD | EMA | LINDE 80 | 71249 | LINDE 80 | 0.23 | 0.59 | 0.02 | 0.011 | 167.55 | 40.9 | 0.025 | 0.036 | 10 | 91.78 |  |  |  | 40.88
DRESDEN 2 | GE | BABCOCK & WILCOX | BWR | BWROG | WELD | PQ1092C-2 | LOWER INTERMEDIATE SHELL AXIAL WELDS | EMA | UNKNOWN | UNKNOWN | ESW | 0.24 | 0.37 | 0 | 0 | 140.55 | 43 | 0.025 | 0.036 | 23.1 | 100.39 |  |  |  | 34.29
DRESDEN 2 | GE | BABCOCK & WILCOX | BWR | BWROG | WELD | PQ1092C-2 | LOWER SHELL AXIAL WELD | EMA | UNKNOWN | UNKNOWN | ESW | 0.24 | 0.37 | 0.015 | 0.016 | 140.55 | 43 | 0.025 | 0.036 | 23.1 | 100.39 |  |  |  | 34.29
DRESDEN 3 | GE | BABCOCK & WILCOX | BWR | BWROG | PLATE | C1256-2 | LOWER SHELL | EMA | A 302BM |  |  | 0.11 | 0.5 | 0.01 | 0.019 | 73 | 21.608 | 0.035 | 0.051 | -10 | 33.218 |  |  |  | 21.61
DRESDEN 3 | GE | BABCOCK & WILCOX | BWR | BWROG | PLATE | C1290-2 | LOWER INTERMEDIATE SHELL | EMA | A 302BM |  |  | 0.15 | 0.49 | 0.01 | 0.02 | 103.95 | 30.769 | 0.035 | 0.051 | 10 | 71.539 |  |  |  | 30.77
DRESDEN 3 | GE | BABCOCK & WILCOX | BWR | BWROG | PLATE | B5118-1 | LOWER INTERMEDIATE SHELL | EMA | A 302BM |  |  | 0.22 | 0.49 | 0.008 | 0.018 | 146.15 | 34 | 0.035 | 0.051 | 10 | 87.25999 |  |  |  | 43.26
DRESDEN 3 | GE | BABCOCK & WILCOX | BWR | BWROG | PLATE | C1182-2 | LOWER SHELL | EMA | A 302BM |  |  | 0.22 | 0.5 | 0.005 | 0.02 | 147.5 | 34 | 0.035 | 0.051 | 10 | 87.66 |  |  |  | 43.66
DRESDEN 3 | GE | BABCOCK & WILCOX | BWR | BWROG | PLATE | A0237-1 | LOWER INTERMEDIATE SHELL | EMA | A 302BM |  |  | 0.23 | 0.49 | 0.006 | 0.017 | 151.05 | 34 | 0.035 | 0.051 | 10 | 88.71 |  |  |  | 44.71
DRESDEN 3 | GE | BABCOCK & WILCOX | BWR | BWROG | WELD | PQ1300 | LOWER & LOWER INTERMEDIATE SHELL AXIAL WELDS | EMA | UNKNOWN | UNKNOWN | ESW | 0.24 | 0.37 | 0.015 | 0.017 | 140.55 | 49.1 | 0.035 | 0.051 | 23.1 | 113.8 |  |  |  | 41.6
DRESDEN 3 | GE | BABCOCK & WILCOX | BWR | BWROG | PLATE | B5159-2 | LOWER SHELL | EMA | A 302BM |  |  | 0.24 | 0.47 | 0.009 | 0.02 | 153.15 | 34 | 0.035 | 0.051 | 0 | 79.33 |  |  |  | 45.33
DRESDEN 3 | GE | BABCOCK & WILCOX | BWR | BWROG | WELD | 299L44/8650 | LOWER INT. TO LOWER SHELL CIRC WELD | EMA | LINDE 80 | 299L44/8650 | LINDE 80 | 0.34 | 0.68 | 0.007 | 0.013 | 220.6 | 68.82 | 0.035 | 0.051 | -5 | 129.12 |  |  |  | 65.3
DUANE ARNOLD | GE | CHICAGO BRIDGE AND IRON | BWR | BWROG | WELD | 432Z4521 | AXIAL WELDS | EMA | E 8018 | 432Z4521 | E 8018 | 0.01 | 0.98 | 0.018 | 0.017 | 21 | 15.1 | 0.275 | 0.36 | -50 | -19.82 |  |  |  | 15.08
DUANE ARNOLD | GE | CHICAGO BRIDGE AND IRON | BWR | BWROG | WELD | CTY538 | CIRC WELD | EMA | E 8018 | CTY538 | E 8018 | 0.03 | 0.83 | 0.02 | 0.018 | 43 | 26.8 | 0.191 | 0.25 | -50 | 3.629999 |  |  |  | 26.83
DUANE ARNOLD | GE | CHICAGO BRIDGE AND IRON | BWR | BWROG | WELD | 09L853 | CIRC WELD | EMA | E 8018 | 09L853 | SMAW | 0.03 | 0.88 | 0.014 | 0.017 | 43 | 26.8 | 0.191 | 0.25 | -50 | 3.629999 |  |  |  | 26.83
DUANE ARNOLD | GE | CHICAGO BRIDGE AND IRON | BWR | BWROG | WELD | 432Z0471 | AXIAL WELDS | EMA | E 8018 | 432Z0471 | E 8018 | 0.03 | 0.91 | 0.017 | 0.019 | 43 | 28 | 0.275 | 0.36 | -50 | 8.870001 |  |  |  | 30.87
DUANE ARNOLD | GE | CHICAGO BRIDGE AND IRON | BWR | BWROG | WELD | 07L669 | CIRC WELD | EMA | E 8018 | 07L669 | SMAW | 0.03 | 1.02 | 0.014 | 0.016 | 43 | 26.8 | 0.191 | 0.25 | -50 | 3.629999 |  |  |  | 26.83
DUANE ARNOLD | GE | CHICAGO BRIDGE AND IRON | BWR | BWROG | PLATE | C6439-2 | LOWER SHELL 1-18 | EMA | A 533B |  |  | 0.09 | 0.51 | 0.012 | 0.012 | 86 | 17 | 0.191 | 0.25 | 40 | 110.66 |  |  |  | 53.66
DUANE ARNOLD | GE | CHICAGO BRIDGE AND IRON | BWR | BWROG | PLATE | B0402-1 | LOWER SHELL 1-19 | EMA | A 533B |  |  | 0.13 | 0.47 | 0.012 | 0.015 | 130 | 17 | 0.191 | 0.25 | 40 | 138.12 |  |  |  | 81.12
DUANE ARNOLD | GE | CHICAGO BRIDGE AND IRON | BWR | BWROG | PLATE | B0673-1 | LOWER INTERMEDIATE SHELL 1-21 | EMA | A 533B |  |  | 0.15 | 0.61 | 0.011 | 0.014 | 164.76 | 17 | 0.275 | 0.36 | 10 | 145.3 |  |  |  | 118.3
DUANE ARNOLD | GE | CHICAGO BRIDGE AND IRON | BWR | BWROG | PLATE | B0436-2 | LOWER INTERMEDIATE SHELL 1-20 | EMA | A 533B |  |  | 0.15 | 0.64 | 0.008 | 0.01 | 165 | 17 | 0.275 | 0.36 | 10 | 145.47 |  |  |  | 118.47
FARLEY 1 | WESTINGHOUSE | COMBUSTION ENGINEERING | PWR | WOG | PLATE | C6308-2 | INTERMEDIATE SHELL B6903-3 | 65% | A 533B |  |  | 0.12 | 0.56 | 0.014 | 0.015 | 82.2 | 34 | 2.705 | 4.34 | 10 | 156.94 | 87 | 64.14 | 26.28 | 112.94
FARLEY 1 | WESTINGHOUSE | COMBUSTION ENGINEERING | PWR | WOG | PLATE | C6294-1 | INTERMEDIATE SHELL B6903-2 | 65% | A 533B |  |  | 0.13 | 0.6 | 0.011 | 0.013 | 91 | 34 | 2.705 | 4.34 | 0 | 159.03 | 99 | 71.77 | 27.51 | 125.03
FARLEY 1 | WESTINGHOUSE | COMBUSTION ENGINEERING | PWR | WOG | PLATE | C6940-1 | LOWER SHELL B6919-1 | 65% | A 533B |  |  | 0.14 | 0.55 | 0.015 | 0.015 | 97.75 | 34 | 2.705 | 4.34 | 15 | 183.31 | 86 | 65.82 | 23.47 | 134.31
FARLEY 1 | WESTINGHOUSE | COMBUSTION ENGINEERING | PWR | WOG | PLATE | C6897-2 | LOWER SHELL B6919-2 | 65% | A 533B |  |  | 0.14 | 0.56 | 0.015 | 0.018 | 98.2 | 34 | 2.705 | 4.34 | 5 | 173.93 | 86 | 61.24 | 28.79 | 134.93
FARLEY 1 | WESTINGHOUSE | COMBUSTION ENGINEERING | PWR | WOG | WELD | 90099 | LOWER SHELL AXIAL WELDS | STAT ANALYSIS | LINDE 0091 | 90099 | LINDE 0091 | 0.197 | 0.06 | 0.022 | 0.012 | 91.39 | 65.51 | 0.841 | 1.35 | -56 | 108.49 | 82.5 | 55.68 | 32.51 | 98.98
FARLEY 1 | WESTINGHOUSE | COMBUSTION ENGINEERING | PWR | WOG | WELD | 6329637 | CIRC. WELD | 10 F DATA | LINDE 0091 | 6329637 | LINDE 0091 | 0.205 | 0.105 | 0.011 | 0.014 | 98.4 | 65.51 | 2.705 | 4.34 | -56 | 144.71 | 104 | 58.77 | 43.49 | 135.2
FARLEY 1 | WESTINGHOUSE | COMBUSTION ENGINEERING | PWR | WOG | WELD | 33A277 | INTERMEDIATE SHELL AXIAL WELDS | SURV WELD | LINDE 1092 | 33A277 | LINDE 1092 | 0.258 | 0.165 | 0.015 | 0.01 | 121.06 | 44.05 | 0.841 | 1.35 | -56 | 119.16 | 149 | 114.69 | 23.03 | 131.11
FARLEY 2 | WESTINGHOUSE | COMBUSTION ENGINEERING | PWR | WOG | WELD | BOLA SMAW | INT. SHELL AXIAL WELD 19-923B | SURV WELD | SMAW | BOLA | SMAW | 0.027 | 0.913 | 0 | 0 | 8.94 | 9.8 | 0.873 | 1.4 | -60 | -40.43 | 148 | 134.31 | 9.25 | 9.77
FARLEY 2 | WESTINGHOUSE | COMBUSTION ENGINEERING | PWR | WOG | WELD | HODA SMAW | INTER. SHELL AXIAL WELD 19-923A | 10 F DATA | SMAW | HODA | SMAW | 0.027 | 0.947 | 0.009 | 0.01 | 36.8 | 52.6 | 0.873 | 1.4 | -56 | 36.82 | 131 | 118.88 | 9.25 | 40.22
FARLEY 2 | WESTINGHOUSE | COMBUSTION ENGINEERING | PWR | WOG | WELD | 83640 | LOWER SHELL AXIAL WELDS 20-923A/B | 10 F DATA | LINDE 0091 | 83640 | LINDE 0091 | 0.051 | 0.096 | 0.006 | 0.011 | 37.34 | 40.8 | 0.873 | 1.4 | -70 | 11.61 | 126 | 102.75 | 18.45 | 40.81
FARLEY 2 | WESTINGHOUSE | COMBUSTION ENGINEERING | PWR | WOG | PLATE | C6888-2 | LOWER SHELL B7210-1 | DIRECT | A 533B |  |  | 0.13 | 0.56 | 0.01 | 0.014 | 89.8 | 34 | 2.736 | 4.39 | 18 | 175.56 | 103 | 74.59 | 27.58 | 123.56
FARLEY 2 | WESTINGHOUSE | COMBUSTION ENGINEERING | PWR | WOG | PLATE | C6293-1 | LOWER SHELL B7210-2 | DIRECT | A 533B |  |  | 0.14 | 0.57 | 0.015 | 0.015 | 98.65 | 34 | 2.736 | 4.39 | 10 | 179.74 | 99 | 70.42 | 28.87 | 135.74
FARLEY 2 | WESTINGHOUSE | COMBUSTION ENGINEERING | PWR | WOG | PLATE | C6309-2 | INTERMEDIATE SHELL B7203-1 | DIRECT | A 533B |  |  | 0.14 | 0.6 | 0.01 | 0.013 | 100 | 34 | 2.736 | 4.39 | 15 | 186.6 | 100 | 71.13 | 28.87 | 137.6
FARLEY 2 | WESTINGHOUSE | COMBUSTION ENGINEERING | PWR | WOG | WELD | 5P5622 | CIRC. WELD 11-923 | 10 F DATA | LINDE 0091 | 5P5622 | LINDE 0091 | 0.153 | 0.077 | 0.016 | 0.018 | 74.13 | 56 | 2.736 | 4.39 | -40 | 118 | 102 | 64.28 | 36.98 | 102
FARLEY 2 | WESTINGHOUSE | COMBUSTION ENGINEERING | PWR | WOG | PLATE | C7466-1 | INTERMEDIATE SHELL B7212-1 | DIRECT | A 533B |  |  | 0.2 | 0.6 | 0.018 | 0.016 | 143.84 | 17 | 2.736 | 4.39 | -10 | 204.92 | 100 | 60.01 | 39.99 | 197.92
FERMI 2 | GE | COMBUSTION ENGINEERING | BWR | BWROG | PLATE | C4540-2 | LOWER SHELL G-3706-1 | 65% | A 533B |  |  | 0.08 | 0.62 | 0.01 | 0.01 | 51 | 17.136 | 0.045 | 0.065 | -10 | 24.276 | 94 | 85.44 | 9.11 | 17.14
FERMI 2 | GE | COMBUSTION ENGINEERING | BWR | BWROG | PLATE | C4564-1 | LOWER INTERMEDIATE SHELL G-3703-5 | 65% | A 533B |  |  | 0.09 | 0.55 | 0.01 | 0.015 | 58 | 19.488 | 0.045 | 0.065 | -12 | 26.978 | 74 | 67.26 | 9.11 | 19.49
FERMI 2 | GE | COMBUSTION ENGINEERING | BWR | BWROG | PLATE | C4574-2 | LOWER INTERMEDIATE SHELL G-3705-2 | 65% | A 533B |  |  | 0.1 | 0.55 | 0.014 | 0.016 | 65 | 21.84 | 0.045 | 0.065 | -16 | 27.68 | 78 | 70.89 | 9.11 | 21.84
FERMI 2 | GE | COMBUSTION ENGINEERING | BWR | BWROG | PLATE | C4560-1 | LOWER SHELL G-3706-2 | 65% | A 533B |  |  | 0.11 | 0.57 | 0.01 | 0.015 | 73.7 | 24.763 | 0.045 | 0.065 | -10 | 39.523 | 101 | 91.34 | 9.56 | 24.76
FERMI 2 | GE | COMBUSTION ENGINEERING | BWR | BWROG | PLATE | C4554-1 | LOWER SHELL G-3706-3 | 65% | A 533B |  |  | 0.12 | 0.56 | 0.011 | 0.018 | 82.2 | 27.619 | 0.045 | 0.065 | -10 | 45.239 | 86 | 77.37 | 10.04 | 27.62
FERMI 2 | GE | COMBUSTION ENGINEERING | BWR | BWROG | PLATE | B8614-1 | LOWER INTERMEDIATE SHELL G-3705-1 | 65% | A 533B |  |  | 0.12 | 0.61 | 0.011 | 0.015 | 83.15 | 27.938 | 0.045 | 0.065 | -20 | 35.878 | 85 | 76.47 | 10.04 | 27.94
FERMI 2 | GE | COMBUSTION ENGINEERING | BWR | BWROG | PLATE | C4568-2 | LOWER INTERMEDIATE SHELL G3705-3 | 65% | A 533B |  |  | 0.12 | 0.61 | 0.012 | 0.016 | 83.15 | 27.938 | 0.045 | 0.065 | -12 | 43.878 | 77 | 69.27 | 10.04 | 27.94
FERMI 2 | GE | COMBUSTION ENGINEERING | BWR | BWROG | WELD | 10137 | LOWER/LOWER INT. SHELL CIRC WELD 1-313 | 10 F DATA | LINDE 0091 | 10137 | LINDE 0091 | 0.23 | 1 | 0.016 | 0.01 | 236 | 56 | 0.045 | 0.065 | -50 | 85.3 | 105 | 85.83 | 18.26 | 79.3
FERMI 2 | GE | COMBUSTION ENGINEERING | BWR | BWROG | WELD | 13253/12008 | LOWER SHELL AXIAL WELDS 2-307A,B,C | NRC GENERIC | LINDE 1092 | 13253 & 12008 | LINDE 1092 | 0.26 | 0.87 | 0.013 | 0 | 223.9 | 56 | 0.045 | 0.065 | -44 | 87.23 | 75 | 60.16 | 19.79 | 75.23
FERMI 2 | GE | COMBUSTION ENGINEERING | BWR | BWROG | WELD | 33A277 | LOWER INT. SHELL AXIAL WELDS 15-308 | 10 F DATA | LINDE 124 | 33A277 | LINDE 124 | 0.32 | 0.5 | 0.016 | 0.011 | 188.5 | 56 | 0.045 | 0.065 | -50 | 69.34 | 88 | 68.91 | 21.69 | 63.34
FITZPATRICK | GE | COMBUSTION ENGINEERING | BWR | BWROG | PLATE | C3394-1 | LOWER SHELL | 65% | A 533B |  |  | 0.11 | 0.56 | 0.015 | 0.017 | 73.6 | 34 | 0.109 | 0.161 | -10 | 62.2 | 85.6 | 75.52 | 11.78 | 38.2
FITZPATRICK | GE | COMBUSTION ENGINEERING | BWR | BWROG | PLATE | C3278-2 | LOWER INTERMEDIATE SHELL | 65% | A 533B |  |  | 0.11 | 0.6 | 0.011 | 0.016 | 29.35 | 16 | 0.123 | 0.181 | -10 | 22.03 | 84.3 | 74.72 | 11.37 | 16.03
FITZPATRICK | GE | COMBUSTION ENGINEERING | BWR | BWROG | PLATE | C3368-1 | LOWER INTERMEDIATE SHELL | 65% | A 533B |  |  | 0.12 | 0.5 | 0.015 | 0.017 | 81 | 34 | 0.123 | 0.181 | -10 | 68.23 | 67 | 58.48 | 12.72 | 44.23
FITZPATRICK | GE | COMBUSTION ENGINEERING | BWR | BWROG | PLATE | C3376-2 | LOWER SHELL | 65% | A 533B |  |  | 0.13 | 0.6 | 0.015 | 0.017 | 91 | 34 | 0.109 | 0.161 | 24 | 105.23 | 77.4 | 67.36 | 12.97 | 47.23
FITZPATRICK | GE | COMBUSTION ENGINEERING | BWR | BWROG | PLATE | C3103-2 | LOWER SHELL | 65% | A 533B |  |  | 0.14 | 0.57 | 0.012 | 0.015 | 98.65 | 34 | 0.109 | 0.161 | -2 | 83.2 | 82.6 | 71.36 | 13.61 | 51.2
FITZPATRICK | GE | COMBUSTION ENGINEERING | BWR | BWROG | PLATE | C3301-1 | LOWER INTERMEDIATE SHELL | 65% | A 533B |  |  | 0.18 | 0.57 | 0.008 | 0.015 | 131.15 | 34 | 0.123 | 0.181 | -18 | 87.61 | 82.3 | 68.72 | 16.5 | 71.61
FITZPATRICK | GE | COMBUSTION ENGINEERING | BWR | BWROG | WELD | 13253/12008 | LOWER INT. SHELL AXIAL WELDS 1-233A/C | EMA | LINDE 1092 | 13253 & 12008 | LINDE 1092 | 0.21 | 0.873 | 0 | 0 | 208.68 | 56 | 0.123 | 0.181 | -50 | 119.94 |  |  |  | 113.94
FITZPATRICK | GE | COMBUSTION ENGINEERING | BWR | BWROG | WELD | 27204/12008 | LOWER SHELL AXIAL WELDS 2-233A/C | EMA | LINDE 1092 | 27204 & 12008 | LINDE 1092 | 0.219 | 0.996 | 0 | 0 | 231.06 | 56 | 0.109 | 0.161 | -48 | 127.92 |  |  |  | 119.92
FITZPATRICK | GE | COMBUSTION ENGINEERING | BWR | BWROG | WELD | 305414 | CIRC WELD 1-240 | EMA | LINDE 1092 | 305414 | LINDE 1092 | 0.337 | 0.609 | 0 | 0 | 209.11 | 56 | 0.109 | 0.161 | -50 | 114.53 |  |  |  | 108.53
FORT CALHOUN | C-E | COMBUSTION ENGINEERING | PWR | CEOG | PLATE | A1768-1 | INTERMEDIATE SHELL D-4802-2 | DIRECT | A 533B |  |  | 0.1 | 0.48 | 0.009 | 0.014 | 72.03 | 17 | 1.612 | 2.408 | 18 | 124.1 | 121 | 86.93 | 28.16 | 89.1
FORT CALHOUN | C-E | COMBUSTION ENGINEERING | PWR | CEOG | PLATE | C3143-3 | LOWER SHELL D-4812-3 | 65% | A 533B |  |  | 0.1 | 0.56 | 0.01 | 0.011 | 65 | 34 | 1.612 | 2.408 | 0 | 114.4 | 90 | 70.89 | 21.23 | 80.4
FORT CALHOUN | C-E | COMBUSTION ENGINEERING | PWR | CEOG | PLATE | C3143-2 | LOWER SHELL D-4812-2 | 65% | A 533B |  |  | 0.1 | 0.56 | 0.01 | 0.013 | 65 | 34 | 1.612 | 2.408 | 0 | 114.4 | 87 | 68.53 | 21.23 | 80.4
FORT CALHOUN | C-E | COMBUSTION ENGINEERING | PWR | CEOG | PLATE | A1768-2 | INTERMEDIATE SHELL D-4802-3 | 65% | A 533B |  |  | 0.11 | 0.51 | 0.009 | 0.012 | 73.1 | 34 | 1.612 | 2.408 | 0 | 124.42 | 77 | 59.88 | 22.23 | 90.42
FORT CALHOUN | C-E | COMBUSTION ENGINEERING | PWR | CEOG | PLATE | C2585-3 | INTERMEDIATE SHELL D-4802-1 | 65% | A 533B |  |  | 0.12 | 0.56 | 0.011 | 0.015 | 82.2 | 34 | 1.612 | 2.408 | 0 | 135.68 | 75 | 57.55 | 23.27 | 101.68
FORT CALHOUN | C-E | COMBUSTION ENGINEERING | PWR | CEOG | PLATE | C3213-2 | LOWER SHELL D-4812-1 | 65% | A 533B |  |  | 0.12 | 0.6 | 0.009 | 0.012 | 83 | 34 | 1.612 | 2.408 | 0 | 136.67 | 86 | 65.99 | 23.27 | 102.67
FORT CALHOUN | C-E | COMBUSTION ENGINEERING | PWR | CEOG | WELD | 51989(T) | INTERMEDIATE SHELL AXIAL WELDS 2-410A/C | NRC GENERIC | LINDE 124 | 51989 | LINDE 124 | 0.17 | 0.165 | 0.012 | 0.01 | 89.03 | 65.51 | 1.021 | 1.526 | -56 | 108.96 | 75 | 51.67 | 31.11 | 99.45
FORT CALHOUN | C-E | COMBUSTION ENGINEERING | PWR | CEOG | WELD | 27204(T) | LOWER SHELL AXIAL WELDS 3-410A/C | SISTER PLANT | LINDE 1092 | 27204 | LINDE 1092 | 0.203 | 1.018 | 0 | 0 | 226.81 | 65.51 | 1.021 | 1.526 | -56 | 262.86 | 94 | 61.48 | 34.6 | 253.35
FORT CALHOUN | C-E | COMBUSTION ENGINEERING | PWR | CEOG | WELD | 13253/12008(T) | LOWER SHELL AXIAL WELDS 3-410A/C | EMA | LINDE 1092 | 13253 & 12008 | LINDE 1092 | 0.21 | 0.873 | 0 | 0 | 208.68 | 65.51 | 1.021 | 1.526 | -56 | 242.61 |  |  |  | 233.1
FORT CALHOUN | C-E | COMBUSTION ENGINEERING | PWR | CEOG | WELD | 20291(S) | INTERMEDIATE /LOWER SHELL CIRC WELD | SISTER PLANT | LINDE 1092 | 20291 | LINDE 1092 | 0.216 | 0.737 | 0.013 | 0.011 | 188.4 | 65.51 | 1.612 | 2.408 | -56 | 242.56 | 105 | 63.26 | 39.75 | 233.05
FORT CALHOUN | C-E | COMBUSTION ENGINEERING | PWR | CEOG | WELD | 27204/12008(T) | LOWER SHELL AXIAL WELDS 3-410A/C | SISTER PLANT | LINDE 1092 | 27204 & 12008 | LINDE 1092 | 0.219 | 0.996 | 0.013 | 0.011 | 231.06 | 65.51 | 1.021 | 1.526 | -56 | 267.6 | 86 | 54.95 | 36.1 | 258.09
FORT CALHOUN | C-E | COMBUSTION ENGINEERING | PWR | CEOG | WELD | 13253(T) | LOWER SHELL AXIAL WELDS 3-410A/C | SISTER PLANT | LINDE 1092 | 13253 | LINDE 1092 | 0.221 | 0.732 | 0 | 0 | 189.05 | 65.51 | 1.021 | 1.526 | -56 | 220.68 | 110 | 70.08 | 36.29 | 211.17
GINNA | WESTINGHOUSE | BABCOCK & WILCOX | PWR | B&WOG | FORGING | 125P666VA1 | LOWER SHELL | 65% | A 508-2 |  |  | 0.05 | 0.68 | 0.01 | 0.011 | 28.14 | 17 | 2.492 | 3.68 | 40 | 94.65 | 114 | 87.31 | 23.41 | 37.65
GINNA | WESTINGHOUSE | BABCOCK & WILCOX | PWR | B&WOG | FORGING | 125S255VA1 | INTERMEDIATE SHELL | 65% | A 508-2 |  |  | 0.07 | 0.68 | 0.01 | 0.006 | 44 | 34 | 2.492 | 3.68 | 20 | 112.87 | 91 | 90.41 | 0.65 | 58.87
GINNA | WESTINGHOUSE | BABCOCK & WILCOX | PWR | B&WOG | WELD | 61782 | LOWER SHELL/ DUTCHMAN CIRC. WELD SA-848 | EMA | LINDE 80 | 61782 | LINDE 80 | 0.25 | 0.56 | 0 | 0 | 158.66 | 5.2 | 0.001 | 0.002 | -4.8 | 5.639999 |  |  |  | 5.24
GINNA | WESTINGHOUSE | BABCOCK & WILCOX | PWR | B&WOG | WELD | 61782 | INT./LOWER SHELL CIRC. WELD SA-847 | EMA | LINDE 80 | 61782 | LINDE 80 | 0.25 | 0.56 | 0.012 | 0.012 | 158.66 | 48.3 | 2.363 | 3.49 | -4.8 | 253.88 |  |  |  | 210.38
GINNA | WESTINGHOUSE | BABCOCK & WILCOX | PWR | B&WOG | WELD | 71249 | NOZZLE/INT. SHELL CIRC. WELD SA-1101 | EMA | LINDE 80 | 71249 | LINDE 80 | 0.26 | 0.61 | 0.021 | 0.014 | 181.6 | 56 | 0.252 | 0.372 | 10 | 198.02 |  |  |  | 132.02
GINNA | WESTINGHOUSE | BABCOCK & WILCOX | PWR | B&WOG | FORGING | 123P118VA1 | NOZZLE FORGING | 65% | A 508-2 |  |  | 0.35 | 0.68 | 0.01 | 0.008 | 223.6 | 34 | 0.25 | 0.369 | 30 | 225.89 | 117 | 79.54 | 32.02 | 161.89
GRAND GULF 1 | GE | CHICAGO BRIDGE AND IRON | BWR | BWROG | WELD | 5P6214B | #2 SHELL AXIAL WELDS | DIRECT | LINDE 124 | 5P6214B | LINDE 124 | 0.02 | 0.82 | 0.013 | 0 | 27 | 16.8 | 0.172 | 0.25 | -40 | -6.35 | 91 | 79.62 | 12.51 | 16.85
GRAND GULF 1 | GE | CHICAGO BRIDGE AND IRON | BWR | BWROG | WELD | 626677 | #2 SHELL AXIAL WELDS | DIRECT | E8018,SMAW | 626677 | SMAW | 0.03 | 1.04 | 0.015 | 0 | 41 | 25.6 | 0.172 | 0.25 | -20 | 31.18 | 95 | 83.12 | 12.51 | 25.58
GRAND GULF 1 | GE | CHICAGO BRIDGE AND IRON | BWR | BWROG | PLATE | C2593-2 | #2 SHELL | DIRECT | A 533B |  |  | 0.04 | 0.59 | 0.012 | 0.015 | 26 | 16.2 | 0.172 | 0.25 | -30 | 2.42 | 102 | 89.24 | 12.51 | 16.22
GRAND GULF 1 | GE | CHICAGO BRIDGE AND IRON | BWR | BWROG | PLATE | C2594-1 | #2 SHELL | DIRECT | A 533B |  |  | 0.04 | 0.63 | 0.012 | 0.012 | 26 | 16.2 | 0.172 | 0.25 | -10 | 22.42 | 100 | 87.49 | 12.51 | 16.22
GRAND GULF 1 | GE | CHICAGO BRIDGE AND IRON | BWR | BWROG | PLATE | C2594-2 | #2 SHELL | DIRECT | A 533B |  |  | 0.04 | 0.63 | 0.012 | 0.012 | 26 | 16.2 | 0.172 | 0.25 | 0 | 32.42 | 102 | 89.24 | 12.51 | 16.22
GRAND GULF 1 | GE | CHICAGO BRIDGE AND IRON | BWR | BWROG | PLATE | A1224-1 | #2 SHELL PLATE | DIRECT | A 533B |  |  | 0.04 | 0.65 | 0.007 | 0.014 | 26 | 16.2 | 0.172 | 0.25 | 0 | 32.42 | 119 | 104.11 | 12.51 | 16.22
GRAND GULF 1 | GE | CHICAGO BRIDGE AND IRON | BWR | BWROG | WELD | 627260 | #2 SHELL AXIAL WELDS | DIRECT | E8018,SMAW | 627260 | SMAW | 0.06 | 1.08 | 0.02 | 0 | 82 | 51.2 | 0.172 | 0.25 | -30 | 72.37 | 121 | 105.12 | 13.12 | 51.17
HADDAM NECK | WESTINGHOUSE | COMBUSTION ENGINEERING | PWR | WOG | PLATE | A5892 | INTERMEDIATE SHELL W9807-2 | 65% | A 302B |  |  | 0.1 | 0.2 | 0.01 | 0.014 | 50.24 | 17 | 5.054 | 9.65 | -8 | 84.81 | 85 | 53.04 | 37.6 | 75.81
HADDAM NECK | WESTINGHOUSE | COMBUSTION ENGINEERING | PWR | WOG | PLATE | A5887 | NOZZLE SHELL W9807-1 | DIRECT | A 302B |  |  | 0.1 | 0.2 | 0.016 | 0.016 | 58 | 34 | 2.2 | 4.2 | -20 | 93.29 | 105 | 81.01 | 22.85 | 79.29
HADDAM NECK | WESTINGHOUSE | COMBUSTION ENGINEERING | PWR | WOG | PLATE | B0716 | NOZZLE SHELL W9807-8 | DIRECT | A 302B |  |  | 0.11 | 0.2 | 0.012 | 0.017 | 62 | 34 | 2.2 | 4.2 | 10 | 128.75 | 90 | 68.47 | 23.92 | 84.75
HADDAM NECK | WESTINGHOUSE | COMBUSTION ENGINEERING | PWR | WOG | PLATE | A5897 | NOZZLE SHELL W9807-6 | 65% | A 302B |  |  | 0.11 | 0.2 | 0.013 | 0.015 | 62 | 34 | 2.2 | 4.2 | 34 | 152.75 | 65 | 51.71 | 20.45 | 84.75
HADDAM NECK | WESTINGHOUSE | COMBUSTION ENGINEERING | PWR | WOG | PLATE | A5877 | INTERMEDIATE SHELL W9807-4 | 65% | A 302B |  |  | 0.12 | 0.2 | 0.01 | 0.021 | 68.68 | 17 | 5.054 | 9.65 | 10 | 130.64 | 92 | 77.83 | 15.4 | 103.64
HADDAM NECK | WESTINGHOUSE | COMBUSTION ENGINEERING | PWR | WOG | PLATE | B0650 | LOWER SHELL W9807-3 | 65% | A 302B |  |  | 0.12 | 0.2 | 0.012 | 0.02 | 67 | 34 | 2.111 | 4.03 | 20 | 144.99 | 78 | 58.66 | 24.79 | 90.99
HADDAM NECK | WESTINGHOUSE | COMBUSTION ENGINEERING | PWR | WOG | PLATE | A5911 | INTERMEDIATE SHELL W9807-7 | 65% | A 302B |  |  | 0.12 | 0.2 | 0.013 | 0.01 | 51.89 | 17 | 5.054 | 9.65 | 10 | 105.3 | 82 | 76.19 | 7.08 | 78.3
HADDAM NECK | WESTINGHOUSE | COMBUSTION ENGINEERING | PWR | WOG | PLATE | P1444 | LOWER SHELL W9807-9 | 65% | A 302B |  |  | 0.14 | 0.2 | 0.015 | 0.02 | 75 | 34 | 2.111 | 4.03 | 8 | 143.85 | 77 | 56.08 | 27.17 | 101.85
HADDAM NECK | WESTINGHOUSE | COMBUSTION ENGINEERING | PWR | WOG | PLATE | A5891 | LOWER SHELL W9807-5 | 65% | A 302B |  |  | 0.15 | 0.2 | 0.012 | 0.014 | 80 | 34 | 2.111 | 4.03 | 10 | 152.64 | 74 | 52.95 | 28.44 | 108.64
HADDAM NECK | WESTINGHOUSE | COMBUSTION ENGINEERING | PWR | WOG | WELD | 86054B | UPPER CIRC. WELD 2-373 | SURV WELD | ARCS B-5 SAW | 86054B | ARCOS B-5 | 0.22 | 0.1 | 0.016 | 0 | 104.5 | 65.51 | 2.2 | 4.2 | -56 | 152.36 | 106 | 60.28 | 43.13 | 142.85
HADDAM NECK | WESTINGHOUSE | COMBUSTION ENGINEERING | PWR | WOG | WELD | 9565/86054B | NOZZLE SHELL AXIAL WELDS 5-373A/C | SURV WELD | ARCS B-5 SAW | 9565 & 86054B | ARCOS B-5 | 0.22 | 0.1 | 0.016 | 0.017 | 104.5 | 65.51 | 1.901 | 3.63 | -56 | 149.02 | 106 | 61.79 | 41.71 | 139.51
HADDAM NECK | WESTINGHOUSE | COMBUSTION ENGINEERING | PWR | WOG | WELD | 86054B | LOWER SHELL AXIAL WELDS 7-373A,B,C | SURV WELD | ARCS B-5 SAW | 86054B | ARCOS B-5 | 0.22 | 0.1 | 0.02 | 0 | 104.5 | 65.51 | 1.828 | 3.49 | -56 | 148.08 | 106 | 62.18 | 41.34 | 138.57
HADDAM NECK | WESTINGHOUSE | COMBUSTION ENGINEERING | PWR | WOG | WELD | 86054B | INT. AXIAL WELDS 6-373A,B,C | SURV WELD | ARCS B-5 SAW | 86054B | ARCOS B-5 | 0.22 | 0.1 | 0.02 | 0 | 104.5 | 65.51 | 4.373 | 8.35 | -56 | 165.22 | 106 | 52.52 | 50.45 | 155.71
HADDAM NECK | WESTINGHOUSE | COMBUSTION ENGINEERING | PWR | WOG | WELD | 1248 | LOWER SHELL CIRC WELD 3-373 | SISTER PLANT | ARCS B-5 SAW | 1248 | ARCOS B-5 | 0.22 | 0.2 | 0.02 | 0.02 | 112 | 65.51 | 2.111 | 4.03 | -56 | 161.61 | 102 | 58.43 | 42.72 | 152.1
HATCH 1 | GE | COMBUSTION ENGINEERING | BWR | BWROG | PLATE | C3985-2 | LOWER INT. SHELL G-4804-1 | EMA | A 533B |  |  | 0.13 | 0.58 | 0.015 | 0.015 | 90.4 | 34 | 0.14 | 0.194 | -20 | 64.8 |  |  |  | 50.8
HATCH 1 | GE | COMBUSTION ENGINEERING | BWR | BWROG | PLATE | C4112-1 | LOWER SHELL G-4805-1 | EMA | A 533B |  |  | 0.13 | 0.64 | 0.011 | 0.014 | 92 | 34 | 0.096 | 0.132 | 8 | 85.7 |  |  |  | 43.7
HATCH 1 | GE | COMBUSTION ENGINEERING | BWR | BWROG | PLATE | C4112-2 | LOWER SHELL G-4805-2 | EMA | A 533B |  |  | 0.13 | 0.64 | 0.011 | 0.014 | 92 | 34 | 0.096 | 0.132 | 10 | 87.7 |  |  |  | 43.7
HATCH 1 | GE | COMBUSTION ENGINEERING | BWR | BWROG | PLATE | C4114-2 | LOWER INT. SHELL G-4804-2 | 65% | A 533B |  |  | 0.13 | 0.7 | 0.01 | 0.013 | 245 | 34 | 0.14 | 0.194 | -20 | 151.69 | 88.4 | 83.48 | 5.56 | 137.69
HATCH 1 | GE | COMBUSTION ENGINEERING | BWR | BWROG | PLATE | C4149-1 | LOWER SHELL G-4805-3 | EMA | A 533B |  |  | 0.14 | 0.57 | 0.009 | 0.012 | 98.65 | 34 | 0.096 | 0.132 | -10 | 70.86 |  |  |  | 46.86
HATCH 1 | GE | COMBUSTION ENGINEERING | BWR | BWROG | PLATE | C4337-1 | LOWER INT. SHELL G-4803-7 | EMA | A 533B |  |  | 0.17 | 0.62 | 0.011 | 0.013 | 127.5 | 34 | 0.14 | 0.194 | -20 | 85.65 |  |  |  | 71.65
HATCH 1 | GE | COMBUSTION ENGINEERING | BWR | BWROG | WELD | 90099 | CIRC WELD 1-313A | EMA | LINDE 0091 | 90099 | LINDE 0091 | 0.197 | 0.06 | 0.022 | 0.012 | 91.39 | 43.4 | 0.096 | 0.132 | -10 | 76.81 |  |  |  | 43.41
HATCH 1 | GE | COMBUSTION ENGINEERING | BWR | BWROG | WELD | 13253 | LOWER SHELL AXIAL WELDS 1-307A/C | EMA | LINDE 1092 | 13253 | LINDE 1092 | 0.221 | 0.732 | 0.023 | 0 | 189.05 | 56 | 0.096 | 0.132 | -50 | 95.8 |  |  |  | 89.8
HATCH 1 | GE | COMBUSTION ENGINEERING | BWR | BWROG | WELD | 33A277 | CIRC WELD 1-313B | EMA | LINDE 0091 | 33A277 | LINDE 0091 | 0.258 | 0.165 | 0.017 | 0.012 | 126.26 | 56 | 0.096 | 0.132 | -50 | 65.97 |  |  |  | 59.97
HATCH 1 | GE | COMBUSTION ENGINEERING | BWR | BWROG | WELD | 1P2809 | LOWER INTERMEDIATE AXIAL WELDS 1-308 | EMA | LINDE 1092 | 1P2809 | LINDE 1092 | 0.27 | 0.735 | 0.013 | 0 | 205.6 | 56 | 0.14 | 0.194 | -50 | 121.55 |  |  |  | 115.55
HATCH 1 | GE | COMBUSTION ENGINEERING | BWR | BWROG | WELD | 1P2815 | LOWER INTERMEDIATE AXIAL WELDS 1-308 | EMA | LINDE 1092 | 1P2815 | LINDE 1092 | 0.316 | 0.724 | 0.013 | 0.009 | 218.63 | 56 | 0.14 | 0.194 | -50 | 128.87 |  |  |  | 122.87
HATCH 2 | GE | COMBUSTION ENGINEERING | BWR | BWROG | WELD | 4P6052 | CIRC WELD 301-871 | 10 F DATA | LINDE 0091 | 4P6052 | LINDE 0091 | 0.047 | 0.049 | 0.011 | 0.009 | 30.74 | 14.9 | 0.101 | 0.139 | -50 | -20.16 | 126 | 112.1 | 11.03 | 14.94
HATCH 2 | GE | COMBUSTION ENGINEERING | BWR | BWROG | PLATE | C8571-1 | LOWER SHELL G6603-3 | 65% | A 533B |  |  | 0.08 | 0.53 | 0.012 | 0.019 | 51 | 24.8 | 0.101 | 0.139 | 0 | 49.59 | 71 | 63.17 | 11.03 | 24.79
HATCH 2 | GE | COMBUSTION ENGINEERING | BWR | BWROG | PLATE | C8554-1 | LOWER INTERMEDIATE SHELL G6602-2 | 65% | A 533B |  |  | 0.08 | 0.57 | 0.01 | 0.018 | 51 | 30 | 0.157 | 0.217 | -20 | 40.04 | 90 | 78.98 | 12.24 | 30.04
HATCH 2 | GE | COMBUSTION ENGINEERING | BWR | BWROG | PLATE | C8553-2 | LOWER SHELL G6603-1 | 65% | A 533B |  |  | 0.08 | 0.58 | 0.01 | 0.016 | 51 | 24.8 | 0.101 | 0.139 | -20 | 29.59 | 95 | 84.52 | 11.03 | 24.79
HATCH 2 | GE | COMBUSTION ENGINEERING | BWR | BWROG | PLATE | C8554-2 | LOWER INTERMEDIATE SHELL G6602-1 | 65% | A 533B |  |  | 0.08 | 0.58 | 0.01 | 0.016 | 51 | 30 | 0.157 | 0.217 | -10 | 50.04 | 93 | 81.62 | 12.24 | 30.04
HATCH 2 | GE | COMBUSTION ENGINEERING | BWR | BWROG | PLATE | C8553-1 | LOWER SHELL G6603-2 | 65% | A 533B |  |  | 0.08 | 0.58 | 0.01 | 0.017 | 51 | 24.8 | 0.101 | 0.139 | 24 | 73.59 | 85 | 75.62 | 11.03 | 24.79
HATCH 2 | GE | COMBUSTION ENGINEERING | BWR | BWROG | PLATE | C8579-2 | LOWER INTERMEDIATE SHELL G6601-4 | 65% | A 533B |  |  | 0.11 | 0.48 | 0.013 | 0.018 | 72.8 | 34 | 0.157 | 0.217 | -4 | 72.88 | 70 | 61.01 | 12.84 | 42.88
HATCH 2 | GE | COMBUSTION ENGINEERING | BWR | BWROG | WELD | 51874 | LOWER INTERMEDIATE AXIAL WELDS 101-834 | 10 F DATA | LINDE 0091 | 51874 | LINDE 0091 | 0.147 | 0.037 | 0.009 | 0.006 | 67.83 | 40 | 0.157 | 0.217 | -50 | 29.95 | 89 | 72.39 | 18.66 | 39.95
HATCH 2 | GE | COMBUSTION ENGINEERING | BWR | BWROG | WELD | 10137 | LOWER SHELL AXIAL WELDS 101-842A/C | 10 F DATA | LINDE 0091 | 10137 | LINDE 0091 | 0.216 | 0.043 | 0.016 | 0.01 | 98.31 | 47.8 | 0.101 | 0.139 | -50 | 45.58 | 108 | 85.2 | 21.11 | 47.78
HOPE CREEK | GE | HITACHI | BWR | BWROG | WELD | 504-01205 | INT.-LOWER TO INT. SHELL CIRCUMFERENTIAL WELD | 10 F DATA | SMAW | 504-01205 | SMAW | 0.01 | 0.51 | 0 | 0 | 20 | 5.8 | 0.034 | 0.0494 | -31 | -19.38 | 125 | 114.35 | 8.52 | 5.82
HOPE CREEK | GE | HITACHI | BWR | BWROG | WELD | 504-01205 | LOW PRESSURE COOLANT INJECTION NOZZLE WELDS | 10 F DATA | SAW | 504-01205 | UNKNOWN | 0.01 | 0.51 | 0.011 | 0.005 | 20 | 5.2 | 0.028 | 0.0405 | -31 | -20.58 | 125 | 114.82 | 8.14 | 5.22
HOPE CREEK | GE | HITACHI | BWR | BWROG | WELD | 519-01205 | LOW PRESSURE COOLANT INJECTION NOZZLE WELDS | 10 F DATA | SMAW | 519-01205 | SMAW | 0.01 | 0.53 | 0 | 0 | 20 | 5.2 | 0.028 | 0.0405 | -49 | -38.58 | 109 | 100.13 | 8.14 | 5.22
HOPE CREEK | GE | HITACHI | BWR | BWROG | WELD | 519-01205 | INT-LOWER TO INT. SHELL CIRCUMFERENTIAL WELD | 10 F DATA | SMAW | 519-01205 | SMAW | 0.01 | 0.53 | 0 | 0 | 20 | 5.8 | 0.034 | 0.0494 | -49 | -37.38 | 109 | 99.71 | 8.52 | 5.82
HOPE CREEK | GE | HITACHI | BWR | BWROG | WELD | 001-01205 | LOW PRESSURE COOLANT INJECTION NOZZLE WELDS | 10 F DATA | SMAW | 001-01205 | SMAW | 0.02 | 0.51 | 0 | 0 | 27 | 7 | 0.028 | 0.0405 | -40 | -25.95 | 109 | 100.13 | 8.14 | 7.05
HOPE CREEK | GE | HITACHI | BWR | BWROG | PLATE | 5K3230-1-2 | LOWER SHELL (#5) | DIRECT | A 533B |  |  | 0.07 | 0.56 | 0.01 | 0.012 | 44 | 15.9 | 0.052 | 0.075 | -10 | 21.83 | 121 | 109.6 | 9.42 | 15.93
HOPE CREEK | GE | HITACHI | BWR | BWROG | PLATE | 5K2963-1-2 | LOWER INTERMEDIATE SHELL | DIRECT | A 533B |  |  | 0.07 | 0.58 | 0.009 | 0.008 | 44 | 15.9 | 0.052 | 0.075 | -10 | 21.83 | 102 | 92.39 | 9.42 | 15.93
HOPE CREEK | GE | HITACHI | BWR | BWROG | PLATE | 5K2530-1-2 | LOWER INTERMEDIATE SHELL | DIRECT | A 533B |  |  | 0.08 | 0.56 | 0.01 | 0.008 | 51 | 18.5 | 0.052 | 0.075 | 19 | 55.96 | 86 | 77.9 | 9.42 | 18.46
HOPE CREEK | GE | HITACHI | BWR | BWROG | PLATE | 6C45-1-2 | LOWER SHELL | DIRECT | A 533B |  |  | 0.08 | 0.57 | 0.008 | 0.01 | 51 | 18.5 | 0.052 | 0.075 | 1 | 37.96 | 97 | 87.86 | 9.42 | 18.46
HOPE CREEK | GE | HITACHI | BWR | BWROG | WELD | D53040 | INT-LOWER TO LOWER SHELL CIRCUMFERENTIAL WELD | DIRECT | SAW | D53040 | YF-200 | 0.08 | 0.59 | 0.01 | 0.004 | 105.2 | 38.1 | 0.052 | 0.075 | -30 | 46.18 | 95 | 84.64 | 10.91 | 38.08
HOPE CREEK | GE | HITACHI | BWR | BWROG | WELD | D53040 | LOWER SHELL (#5) AXIAL WELDS | DIRECT | SAW | D53040 | YF-200 | 0.08 | 0.59 | 0.01 | 0.004 | 105.2 | 38.1 | 0.052 | 0.075 | -30 | 46.18 | 135 | 120.27 | 10.91 | 38.08
HOPE CREEK | GE | HITACHI | BWR | BWROG | WELD | D53040 | INTERMEDIATE SHELL AXIAL WELDS | DIRECT | SAW | D53040 | YF-200 | 0.08 | 0.59 | 0.012 | 0.003 | 105.2 | 30.6 | 0.034 | 0.0494 | -49 | 12.21 | 135 | 121.66 | 9.88 | 30.61
HOPE CREEK | GE | HITACHI | BWR | BWROG | WELD | 510-01205 | LOWER-INT TO LOWER SHELL CIRCUMFERENTIAL WELD | DIRECT | SAW | 510-01205 |  | 0.09 | 0.54 |  |  | 108.7 | 39.3 | 0.052 | 0.075 | -40 | 38.65 | 92.5 | 81.91 | 11.45 | 39.35
HOPE CREEK | GE | HITACHI | BWR | BWROG | WELD | 510-01205 | INTERMEDIATE SHELL AXIAL WELDS | DIRECT | SMAW | 510-01205 | SMAW | 0.09 | 0.54 | 0 | 0 | 108.7 | 31.6 | 0.034 | 0.0494 | -40 | 23.23 | 92.5 | 82.91 | 10.37 | 31.63
HOPE CREEK | GE | HITACHI | BWR | BWROG | WELD | 510-01205 | INT.-LOWER TO INT. SHELL CIRCUMFERENTIAL WELD | DIRECT | SMAW | 510-01205 | SMAW | 0.09 | 0.54 | 0 | 0 | 108.7 | 31.6 | 0.034 | 0.0494 | -40 | 23.23 | 92.5 | 82.91 | 10.37 | 31.63
HOPE CREEK | GE | HITACHI | BWR | BWROG | WELD | 510-01205 | LOWER SHELL AXIAL WELDS | DIRECT | SMAW | 510-01205 | SMAW | 0.09 | 0.54 | 0 | 0 | 108.7 | 39.3 | 0.052 | 0.075 | -40 | 38.65 | 92.5 | 81.91 | 11.45 | 39.35
HOPE CREEK | GE | HITACHI | BWR | BWROG | PLATE | 6C35-1-2 | LOWER SHELL | DIRECT | A 533B |  |  | 0.09 | 0.54 | 0.01 | 0.011 | 58 | 21 | 0.052 | 0.075 | -11 | 31 | 107 | 96.92 | 9.42 | 21
HOPE CREEK | GE | HITACHI | BWR | BWROG | PLATE | 5K2608-1 | INTERMEDIATE SHELL | DIRECT | A 533B |  |  | 0.09 | 0.58 | 0.009 | 0.014 | 58 | 16.9 | 0.034 | 0.0494 | 19 | 52.78 | 75 | 68.61 | 8.52 | 16.88
HOPE CREEK | GE | HITACHI | BWR | BWROG | PLATE | 5K3238-1-2 | LOWER INTERMEDIATE | DIRECT | A 533B |  |  | 0.09 | 0.64 | 0.012 | 0.008 | 58 | 21 | 0.052 | 0.075 | 7 | 49 | 76 | 68.84 | 9.42 | 21
HOPE CREEK | GE | HITACHI | BWR | BWROG | PLATE | 5K2698-1 | INTERMEDIATE SHELL | DIRECT | A 533B |  |  | 0.1 | 0.58 | 0.01 | 0.01 | 65 | 18.9 | 0.034 | 0.0494 | 19 | 56.82 | 75 | 68.61 | 8.52 | 18.92
HOPE CREEK | GE | HITACHI | BWR | BWROG | WELD | D53040 | INT-LOWER TO INT. SHELL CIRCUMFERENTIAL WELD | DIRECT | SAW | D53040 | YF-200 | 0.1 | 0.68 | 0 | 0 | 126.4 | 36.8 | 0.034 | 0.0494 | -49 | 24.58 | 95 | 84.65 | 10.89 | 36.78
HOPE CREEK | GE | HITACHI | BWR | BWROG | WELD | D55733 | INT.-LOWER TO INT. SHELL CIRCUMFERENTIAL WELD | 10 F DATA | SAW | D55733 | YF-200 | 0.1 | 0.68 | 0.013 | 0.003 | 126.4 | 36.8 | 0.034 | 0.0494 | -40 | 33.58 | 68 | 60.59 | 10.89 | 36.78
HOPE CREEK | GE | HITACHI | BWR | BWROG | FORGING | 19468-1 | LOW PRESSURE COOLANT INJECTION NOZZLE FORGING | DIRECT | A-508 |  |  | 0.12 | 0.8 |  |  | 86 | 22.4 | 0.028 | 0.0405 | -20 | 24.85 | 79 | 71.91 | 8.98 | 22.45
HOPE CREEK | GE | HITACHI | BWR | BWROG | FORGING | 10024-1 | LOW PRESSURE COOLANT INJECTION NOZZLE FORGING | DIRECT | A-508 |  |  | 0.14 | 0.82 |  |  | 105.1 | 27.4 | 0.028 | 0.0405 | -20 | 34.83 | 70 | 63.06 | 9.91 | 27.43
HOPE CREEK | GE | HITACHI | BWR | BWROG | PLATE | 5K3025-1 | INTERMEDIATE SHELL | DIRECT | A 533B |  |  | 0.15 | 0.71 | 0.012 | 0.009 | 112.75 | 32.8 | 0.034 | 0.0494 | 19 | 84.61 | 75 | 66.83 | 10.89 | 32.81
INDIAN POINT 2 | WESTINGHOUSE | COMBUSTION ENGINEERING | PWR | WOG | PLATE | B-4701-2 | INTERMEDIATE SHELL B2002-2 | 65% | A 302BM |  |  | 0.15 | 0.44 | 0.014 | 0.02 | 113.5 | 17 | 0.721 | 1.21 | 21 | 157.52 | 75 | 59.63 | 20.5 | 119.52
INDIAN POINT 2 | WESTINGHOUSE | COMBUSTION ENGINEERING | PWR | WOG | PLATE | B-4782-1 | LOWER SHELL B2003-2 | 65% | A 302BM |  |  | 0.19 | 0.48 | 0.01 | 0.021 | 128.8 | 34 | 0.721 | 1.21 | -20 | 149.63 | 88 | 65.24 | 25.86 | 135.63
INDIAN POINT 2 | WESTINGHOUSE | COMBUSTION ENGINEERING | PWR | WOG | WELD | 34B009 | INT./LOWER SHELL CIRC WELD 9-042 | 10 F DATA | LINDE 1092 | 34B009 | LINDE 1092 | 0.192 | 1.007 | 0.01 | 0.017 | 221.26 | 65.51 | 0.722 | 1.211 | -56 | 242.5 | 82 | 56.68 | 30.88 | 232.99
INDIAN POINT 2 | WESTINGHOUSE | COMBUSTION ENGINEERING | PWR | WOG | PLATE | B-4922-1 | INTERMEDIATE SHELL B2002-3 | 65% | A 302BM |  |  | 0.2 | 0.59 | 0.011 | 0.02 | 182.66 | 17 | 0.722 | 1.211 | 21 | 230.34 | 74 | 50.13 | 32.26 | 192.34
INDIAN POINT 2 | WESTINGHOUSE | COMBUSTION ENGINEERING | PWR | WOG | PLATE | B-4791-1 | LOWER SHELL B2003-1 | 65% | A 302BM |  |  | 0.2 | 0.66 | 0.011 | 0.025 | 152 | 34 | 0.721 | 1.21 | 20 | 214.06 | 71 | 51.92 | 26.88 | 160.06
INDIAN POINT 2 | WESTINGHOUSE | COMBUSTION ENGINEERING | PWR | WOG | PLATE | B-4688-2 | INTERMEDIATE SHELL B2002-1 | 65% | A 302BM |  |  | 0.21 | 0.62 | 0.01 | 0.013 | 102.77 | 17 | 0.721 | 1.21 | 34 | 159.22 | 76 | 61.68 | 18.84 | 108.22
INDIAN POINT 2 | WESTINGHOUSE | COMBUSTION ENGINEERING | PWR | WOG | WELD | W5214 | LOWER SHELL AXIAL WELDS 3-042 A/C | SURV WELD | LINDE 1092 | W5214 | LINDE 1092 | 0.213 | 1.007 | 0.021 | 0.021 | 242.07 | 44.05 | 0.501 | 0.84 | -56 | 218.26 | 121 | 74.6 | 38.35 | 230.21
INDIAN POINT 2 | WESTINGHOUSE | COMBUSTION ENGINEERING | PWR | WOG | WELD | W5214 | INT. SHELL AXIAL WELDS 2-042 A/C | SURV WELD | LINDE 1092 | W5214 | LINDE 1092 | 0.213 | 1.007 | 0.021 | 0.021 | 242.07 | 44.05 | 0.509 | 0.853 | -56 | 219.23 | 121 | 74.49 | 38.44 | 231.18
INDIAN POINT 3 | WESTINGHOUSE | COMBUSTION ENGINEERING | PWR | WOG | PLATE | A-0495-2 | LOWER SHELL B2803-1 | DIRECT | A 302BM |  |  | 0.19 | 0.47 | 0.012 | 0.026 | 127.7 | 34 | 0.612 | 1.04 | 49 | 212.1 | 72 | 54.07 | 24.9 | 129.1
INDIAN POINT 3 | WESTINGHOUSE | COMBUSTION ENGINEERING | PWR | WOG | WELD | 34B009 | INTERMEDIATE SHELL AXIAL WELDS 2-042 | SISTER PLANT | LINDE 1092 | 34B009 | LINDE 1092 | 0.192 | 1.007 | 0.012 | 0 | 221.26 | 65.51 | 0.659 | 1.121 | -56 | 237.85 | 112 | 78.13 | 30.24 | 228.34
INDIAN POINT 3 | WESTINGHOUSE | COMBUSTION ENGINEERING | PWR | WOG | WELD | 34B009 | LOWER SHELL AXIAL WELDS 3-042 | SISTER PLANT | LINDE 1092 | 34B009 | LINDE 1092 | 0.192 | 1.007 | 0.012 | 0 | 221.26 | 65.51 | 0.659 | 1.121 | -56 | 237.85 | 112 | 78.13 | 30.24 | 228.34
INDIAN POINT 3 | WESTINGHOUSE | COMBUSTION ENGINEERING | PWR | WOG | PLATE | B-5391-2 | INTERMEDIATE SHELL B2802-3 | DIRECT | A 302BM |  |  | 0.2 | 0.49 | 0.011 | 0.025 | 135.8 | 34 | 0.612 | 1.04 | 17 | 188.29 | 95 | 70.41 | 25.88 | 137.29
INDIAN POINT 3 | WESTINGHOUSE | COMBUSTION ENGINEERING | PWR | WOG | PLATE | B-5394-2 | INTERMEDIATE SHELL B2802-1 | DIRECT | A 302BM |  |  | 0.2 | 0.5 | 0.01 | 0.023 | 137 | 34 | 0.612 | 1.04 | 5 | 177.51 | 102 | 75.6 | 25.88 | 138.51
INDIAN POINT 3 | WESTINGHOUSE | COMBUSTION ENGINEERING | PWR | WOG | PLATE | C-1397-3 | LOWER SHELL B2803-2 | DIRECT | A 302BM |  |  | 0.22 | 0.52 | 0.011 | 0.015 | 150.2 | 34 | 0.612 | 1.04 | -5 | 180.85 | 94 | 68.02 | 27.64 | 151.85
INDIAN POINT 3 | WESTINGHOUSE | COMBUSTION ENGINEERING | PWR | WOG | PLATE | A-0516-2 | INTERMEDIATE SHELL B2802-2 | DIRECT | A 302BM |  |  | 0.22 | 0.53 | 0.015 | 0.019 | 151.55 | 34 | 0.612 | 1.04 | -4 | 183.22 | 97 | 70.19 | 27.64 | 153.22
INDIAN POINT 3 | WESTINGHOUSE | COMBUSTION ENGINEERING | PWR | WOG | WELD | 13253 | INT./LOWER SHELL CIRC. WELD 9-042 | SISTER PLANT | LINDE 1092 | 13253 | LINDE 1092 | 0.221 | 0.732 | 0.023 | 0 | 189.05 | 56 | 0.659 | 1.121 | -54 | 197.1 | 111 | 74.55 | 32.84 | 195.1
INDIAN POINT 3 | WESTINGHOUSE | COMBUSTION ENGINEERING | PWR | WOG | PLATE | A-0512-2 | LOWER SHELL B2803-3 | DIRECT | A 302BM |  |  | 0.24 | 0.52 | 0.012 | 0.024 | 168.19 | 17 | 0.659 | 1.121 | 74 | 264.57 | 68 | 54.59 | 19.72 | 173.57
KEWAUNEE | WESTINGHOUSE | COMBUSTION ENGINEERING | PWR | WOG | FORGING | 122K208VA1 | INTERMEDIATE SHELL B-6306 | 65% | A 508-2 |  |  | 0.06 | 0.71 | 0.01 | 0.011 | 37 | 34 | 2.261 | 3.34 | 60 | 142.69 | 92 | 85.34 | 7.24 | 48.69
KEWAUNEE | WESTINGHOUSE | COMBUSTION ENGINEERING | PWR | WOG | FORGING | 123K167VA1 | LOWER SHELL B-6307 | 65% | A 508-2 |  |  | 0.06 | 0.75 | 0.01 | 0.009 | 37 | 34 | 2.261 | 3.34 | 20 | 102.69 | 97 | 93.99 | 3.1 | 48.69
KEWAUNEE | WESTINGHOUSE | COMBUSTION ENGINEERING | PWR | WOG | WELD | 1P3571 | INT./LOWER CIRC. WELD | DIRECT | LINDE 1092 | 1P3571 | LINDE 1092 | 0.287 | 0.756 | 0.016 | 0.011 | 219.8 | 44.05 | 2.261 | 3.34 | -56 | 277.31 | 126 | 66.3 | 47.38 | 289.26
LASALLE 1 | GE | COMBUSTION ENGINEERING | BWR | BWROG | PLATE | C5978-1 | LOWER SHELL G-5603-1 | EMA | A 533B |  |  | 0.11 | 0.58 | 0.012 | 0.013 | 73.8 | 20.4 | 0.029 | 0.045 | 14 | 54.77 |  |  |  | 20.37
LASALLE 1 | GE | COMBUSTION ENGINEERING | BWR | BWROG | PLATE | C5978-2 | LOWER SHELL G-5603-2 | EMA | A 533B |  |  | 0.11 | 0.59 | 0.01 | 0.013 | 73.9 | 20.4 | 0.029 | 0.045 | 23 | 63.8 |  |  |  | 20.4
LASALLE 1 | GE | COMBUSTION ENGINEERING | BWR | BWROG | PLATE | C6318-1 | LOWER INTERMEDIATE SHELL G-5604-2 | EMA | A 533B |  |  | 0.12 | 0.51 | 0.012 | 0.014 | 81.2 | 22.4 | 0.029 | 0.045 | -20 | 24.81 |  |  |  | 22.41
LASALLE 1 | GE | COMBUSTION ENGINEERING | BWR | BWROG | PLATE | A5333-1 | MIDDLE SHELL G-5605-1 | EMA | A 533B |  |  | 0.12 | 0.54 | 0.011 | 0.012 | 81.8 | 22.6 | 0.029 | 0.045 | -10 | 35.18 |  |  |  | 22.58
LASALLE 1 | GE | COMBUSTION ENGINEERING | BWR | BWROG | PLATE | C5979-1 | LOWER SHELL G-5603-3 | EMA | A 533B |  |  | 0.12 | 0.66 | 0.014 | 0.013 | 83.9 | 23.2 | 0.029 | 0.045 | 10 | 56.36 |  |  |  | 23.16
LASALLE 1 | GE | COMBUSTION ENGINEERING | BWR | BWROG | PLATE | C6123-2 | MIDDLE SHELL G-5605-3 | EMA | A 533B |  |  | 0.13 | 0.68 | 0.01 | 0.015 | 93 | 25.7 | 0.029 | 0.045 | -10 | 41.37 |  |  |  | 25.67
LASALLE 1 | GE | COMBUSTION ENGINEERING | BWR | BWROG | PLATE | C6345-1 | LOWER INTERMEDIATE SHELL G-5604-1 | EMA | A 533B |  |  | 0.15 | 0.49 | 0.011 | 0.015 | 103.95 | 28.7 | 0.029 | 0.045 | -20 | 37.39 |  |  |  | 28.69
LASALLE 1 | GE | COMBUSTION ENGINEERING | BWR | BWROG | PLATE | B0078-1 | MIDDLE SHELL G-5605-2 | EMA | A 533B |  |  | 0.15 | 0.5 | 0.011 | 0.015 | 104.5 | 34 | 0.029 | 0.045 | -10 | 52.84 |  |  |  | 28.84
LASALLE 1 | GE | COMBUSTION ENGINEERING | BWR | BWROG | PLATE | C6345-2 | LOWER INTERMEDIATE SHELL G-5604-3 | EMA | A 533B |  |  | 0.15 | 0.51 | 0.012 | 0.014 | 105.05 | 34 | 0.029 | 0.045 | -20 | 42.99 |  |  |  | 28.99
LASALLE 1 | GE | COMBUSTION ENGINEERING | BWR | BWROG | WELD | 4P6519 | LOWER/LOWER INT. SHELL CIRC WELD 1-313 | EMA | LINDE 1092 | 4P6519 | LINDE 1092 | 0.18 | 0.06 | 0.009 | 0.009 | 83.8 | 23.1 | 0.029 | 0.045 | -60 | -13.77 |  |  |  | 23.13
LASALLE 1 | GE | COMBUSTION ENGINEERING | BWR | BWROG | WELD | 21935 | LOWER SHELL AXIAL WELDS 2-307A/C | EMA | LINDE 1092 | 21935 | LINDE 1092 | 0.21 | 0.68 | 0.016 | 0.011 | 177.2 | 56 | 0.029 | 0.045 | -50 | 54.91 |  |  |  | 48.91
LASALLE 1 | GE | COMBUSTION ENGINEERING | BWR | BWROG | WELD | 12008 | LOWER-INT. SHELL AXIAL WELDS 4-308A/C | EMA | LINDE 1092 | 12008 | LINDE 1092 | 0.235 | 0.975 | 0.012 | 0.011 | 233.38 | 56 | 0.029 | 0.045 | -50 | 70.41 |  |  |  | 64.41
LASALLE 1 | GE | COMBUSTION ENGINEERING | BWR | BWROG | WELD | 6329637 | MIDDLE TO LOWER-INT. CIRC WELD 6-308 | EMA | LINDE 1092 | 6329637 | LINDE 1092 | 0.24 | 1 | 0.011 | 0.014 | 239 | 56 | 0.029 | 0.045 | -50 | 71.96 |  |  |  | 65.96
LASALLE 1 | GE | COMBUSTION ENGINEERING | BWR | BWROG | WELD | 12008 | LOWER SHELL AXIAL WELDS 2-307A/C | EMA | LINDE 1092 | 12008 | LINDE 1092 | 0.27 | 1 | 0.008 | 0.009 | 249 | 56 | 0.029 | 0.045 | -50 | 74.72 |  |  |  | 68.72
LASALLE 1 | GE | COMBUSTION ENGINEERING | BWR | BWROG | WELD | 305424 | MIDDLE SHELL AXIAL WELDS 3-308A/C | EMA | LINDE 1092 | 305424 | LINDE 1092 | 0.3 | 0.64 | 0.013 | 0.01 | 200.2 | 56 | 0.029 | 0.045 | -50 | 61.26 |  |  |  | 55.26
LASALLE 1 | GE | COMBUSTION ENGINEERING | BWR | BWROG | WELD | 305414 | LOWER INT. SHELL AXIAL WELDS 4-308A/C | EMA | LINDE 1092 | 305414 | LINDE 1092 | 0.337 | 0.609 | 0.012 | 0.01 | 209.11 | 56 | 0.029 | 0.045 | -50 | 63.71 |  |  |  | 57.71
LASALLE 1 | GE | COMBUSTION ENGINEERING | BWR | BWROG | WELD | 1P3571 | MIDDLE SHELL AXIAL WELDS 3-308 A/C | EMA | LINDE 1092 | 1P3571 | LINDE 1092 | 0.37 | 0.75 | 0.017 | 0.011 | 241 | 56 | 0.029 | 0.045 | -30 | 92.52 |  |  |  | 66.52
LASALLE 2 | GE | CHICAGO BRIDGE AND IRON | BWR | BWROG | WELD | 3P4000 | LOWER-INTERMEDIATE SHELL AXIAL WELDS BA/BC | EMA | LINDE 124 | 3P400 | LINDE 124 | 0.02 | 0.93 | 0.012 | 0.01 | 27 | 9.018 | 0.044 | 0.064 | -50 | -31.962 |  |  |  | 9.02
LASALLE 2 | GE | CHICAGO BRIDGE AND IRON | BWR | BWROG | WELD | 3P4966 | LOWER SHELL AXIAL WELDS BD/BF | EMA | LINDE 124 | 3P4966 | LINDE 124 | 0.03 | 0.92 | 0.011 | 0.014 | 41 | 13.694 | 0.044 | 0.064 | -6 | 21.384 |  |  |  | 13.69
LASALLE 2 | GE | CHICAGO BRIDGE AND IRON | BWR | BWROG | WELD | 5P6771 | CIRCUMFERENTIAL WELD AB | EMA | LINDE 124 | 5P6771 | LINDE 124 | 0.04 | 0.94 | 0.013 | 0.011 | 54 | 18.036 | 0.044 | 0.064 | -34 | 2.076 |  |  |  | 18.04
LASALLE 2 | GE | CHICAGO BRIDGE AND IRON | BWR | BWROG | PLATE | C9404-2 | LOWER-INTERMEDIATE SHELL 22-2 | EMA | A 533B |  |  | 0.07 | 0.49 | 0.008 | 0.02 | 44 | 14.696 | 0.044 | 0.064 | 52 | 81.396 |  |  |  | 14.7
LASALLE 2 | GE | CHICAGO BRIDGE AND IRON | BWR | BWROG | PLATE | C9434-2 | LOWER SHELL 21-3 | EMA | A 533B |  |  | 0.09 | 0.51 | 0.013 | 0.015 | 58 | 19.372 | 0.044 | 0.064 | 10 | 48.742 |  |  |  | 19.37
LASALLE 2 | GE | CHICAGO BRIDGE AND IRON | BWR | BWROG | PLATE | C9481-1 | LOWER-INTERMEDIATE SHELL 22-1 | EMA | A 533B |  |  | 0.11 | 0.5 | 0.008 | 0.018 | 73 | 24.382 | 0.044 | 0.064 | 10 | 58.762 |  |  |  | 24.38
LASALLE 2 | GE | CHICAGO BRIDGE AND IRON | BWR | BWROG | PLATE | C9601-2 | LOWER-INTERMEDIATE SHELL 22-3 | EMA | A 533B |  |  | 0.12 | 0.5 | 0.015 | 0.019 | 81 | 27.054 | 0.044 | 0.064 | 10 | 64.104 |  |  |  | 27.05
LASALLE 2 | GE | CHICAGO BRIDGE AND IRON | BWR | BWROG | PLATE | C9425-2 | LOWER SHELL 21-1 | EMA | A 533B |  |  | 0.12 | 0.51 | 0.009 | 0.02 | 81.2 | 27.121 | 0.044 | 0.064 | 30 | 84.241 |  |  |  | 27.12
LASALLE 2 | GE | CHICAGO BRIDGE AND IRON | BWR | BWROG | PLATE | C9425-1 | LOWER SHELL 21-2 | EMA | A 533B |  |  | 0.12 | 0.51 | 0.009 | 0.02 | 81.2 | 27.121 | 0.044 | 0.064 | 32 | 86.241 |  |  |  | 27.12
LIMERICK 1 | GE | CHICAGO BRIDGE AND IRON | BWR | BWROG | WELD | 3P4000 | LIMITING MATERIAL FOR AXIAL WELD BC | EMA | LINDE 124 | 3P4000 | LINDE 124 | 0.02 | 0.928 | 0.015 | 0.012 | 27 | 15 | 0.13 | 0.188 | -50 | -20.01 |  |  |  | 14.99
LIMERICK 1 | GE | CHICAGO BRIDGE AND IRON | BWR | BWROG | WELD | 662A746 | LIMITING MATERIAL FOR AXIAL WELD BD | EMA | SMAW | 662A746 | SMAW | 0.03 | 0.88 | 0.021 | 0.017 | 41 | 22.8 | 0.13 | 0.188 | -20 | 25.56 |  |  |  | 22.76
LIMERICK 1 | GE | CHICAGO BRIDGE AND IRON | BWR | BWROG | WELD | 09M057/C109A27A | CIRCUMFERENTIAL WELD | EMA | 8018 NM SMAW | 09M057 & C109A27A | SMAW | 0.03 | 0.89 | 0.009 | 0.021 | 41 | 22.8 | 0.13 | 0.188 | -36 | 9.559999 |  |  |  | 22.76
LIMERICK 1 | GE | CHICAGO BRIDGE AND IRON | BWR | BWROG | WELD | 07L857/B101A27A | CIRCUMFERENTIAL WELD | EMA | 8018 NM SMAW | 07L857 & B101A27A | SMAW | 0.03 | 0.97 | 0.012 | 0.017 | 41 | 22.8 | 0.13 | 0.188 | -6 | 39.56 |  |  |  | 22.76
LIMERICK 1 | GE | CHICAGO BRIDGE AND IRON | BWR | BWROG | WELD | 1P4218 | LIMITING MATERIAL FOR AXIAL WELDS BA, BB, BE | EMA | LINDE 124 | 1P4218 | LINDE 124 | 0.053 | 0.89 | 0.01 | 0.011 | 72.2 | 40.1 | 0.13 | 0.188 | -50 | 30.17 |  |  |  | 40.07
LIMERICK 1 | GE | CHICAGO BRIDGE AND IRON | BWR | BWROG | WELD | S3986 | LIMITING MATERIAL FOR AXIAL WELD BF | EMA | LINDE 124 | S3986 | LINDE 124 | 0.054 | 0.969 | 0.019 | 0.016 | 73.6 | 40.8 | 0.13 | 0.188 | -42 | 39.65 |  |  |  | 40.85
LIMERICK 1 | GE | CHICAGO BRIDGE AND IRON | BWR | BWROG | WELD | 5P6756 | CIRCUMFERENTIAL WELD | EMA | 8018 NM SMAW | 5P6756 | SMAW | 0.083 | 0.943 | 0.008 | 0.012 | 112.2 | 56 | 0.13 | 0.188 | -60 | 58.27 |  |  |  | 62.27
LIMERICK 1 | GE | CHICAGO BRIDGE AND IRON | BWR | BWROG | WELD | 640892/J424B27AE | CIRCUMFERENTIAL WELD | EMA | 8018 NM SMAW | 640892 & J424B27AE | SMAW | 0.09 | 1 | 0.015 | 0.018 | 122 | 56 | 0.13 | 0.188 | -60 | 63.71 |  |  |  | 67.71
LIMERICK 1 | GE | CHICAGO BRIDGE AND IRON | BWR | BWROG | PLATE | C7689-1 | SHELL COURSE # 2 17-1 | EMA | A 533B |  |  | 0.11 | 0.48 | 0.007 | 0.014 | 72.8 | 34 | 0.13 | 0.188 | 10 | 84.4 |  |  |  | 40.4
LIMERICK 1 | GE | CHICAGO BRIDGE AND IRON | BWR | BWROG | PLATE | C7698-2 | SHELL COURSE # 1 14-2 | EMA | A 533B |  |  | 0.11 | 0.48 | 0.01 | 0.014 | 72.8 | 34 | 0.13 | 0.188 | 10 | 84.4 |  |  |  | 40.4
LIMERICK 1 | GE | CHICAGO BRIDGE AND IRON | BWR | BWROG | PLATE | C7698-1 | SHELL COURSE # 2 17-3 | EMA | A 533B |  |  | 0.11 | 0.48 | 0.01 | 0.014 | 72.8 | 34 | 0.13 | 0.188 | 10 | 84.4 |  |  |  | 40.4
LIMERICK 1 | GE | CHICAGO BRIDGE AND IRON | BWR | BWROG | PLATE | C7677-1 | SHELL COURSE # 2 17-2 | EMA | A 533B |  |  | 0.11 | 0.5 | 0.016 | 0.016 | 73 | 34 | 0.13 | 0.188 | 20 | 94.52 |  |  |  | 40.52
LIMERICK 1 | GE | CHICAGO BRIDGE AND IRON | BWR | BWROG | PLATE | C7688-1 | SHELL COURSE # 1 14-1 | EMA | A 533B |  |  | 0.12 | 0.51 | 0.011 | 0.015 | 81.2 | 34 | 0.13 | 0.188 | 10 | 89.07 |  |  |  | 45.07
LIMERICK 1 | GE | CHICAGO BRIDGE AND IRON | BWR | BWROG | PLATE | C7688-2 | SHELL COURSE # 1 14-3 | EMA | A 533B |  |  | 0.12 | 0.51 | 0.011 | 0.015 | 81.2 | 34 | 0.13 | 0.188 | 10 | 89.07 |  |  |  | 45.07
LIMERICK 2 | GE | CHICAGO BRIDGE AND IRON | BWR | BWROG | WELD | 03M014/C118A27A | CIRCUMFERENTIAL WELD | EMA | 8018 NM SMAW | 03M014 & C118A27A | SMAW | 0.01 | 0.94 | 0.012 | 0.015 | 20 | 11.1 | 0.13 | 0.188 | -34 | -11.8 |  |  |  | 11.1
LIMERICK 2 | GE | CHICAGO BRIDGE AND IRON | BWR | BWROG | WELD | 661A746/H013A27A | LIMITING MATERIAL FOR AXIAL WELD BC | EMA | SMAW | 661A746 & H013A27A | SMAW | 0.03 | 0.88 | 0.021 | 0.017 | 41 | 22.8 | 0.13 | 0.188 | -20 | 25.56 |  |  |  | 22.76
LIMERICK 2 | GE | CHICAGO BRIDGE AND IRON | BWR | BWROG | WELD | 09M057/C109A27A | CIRCUMFERENTIAL WELD | EMA | 8018 NM SMAW | 09M057 & C109A27A | SMAW | 0.03 | 0.89 | 0.009 | 0.021 | 41 | 22.8 | 0.13 | 0.188 | -36 | 9.559999 |  |  |  | 22.76
LIMERICK 2 | GE | CHICAGO BRIDGE AND IRON | BWR | BWROG | WELD | 07L857/B101A27A | CIRCUMFERENTIAL WELD | EMA | 8018 NM SMAW | 07L857 & B101A27A | SMAW | 0.03 | 0.97 | 0.012 | 0.017 | 41 | 22.8 | 0.13 | 0.188 | -6 | 39.56 |  |  |  | 22.76
LIMERICK 2 | GE | CHICAGO BRIDGE AND IRON | BWR | BWROG | WELD | 432A2671/H019A27A | LIMITING MATERIAL- AXIAL WELDS BA,BB,BD,BE,BF | EMA | SMAW | 432A2671 & H019A27A | SMAW | 0.04 | 1.08 | 0.019 | 0.014 | 54 | 30 | 0.13 | 0.188 | -12 | 47.97 |  |  |  | 29.97
LIMERICK 2 | GE | CHICAGO BRIDGE AND IRON | BWR | BWROG | WELD | 640892/J424B27AE | CIRCUMFERENTIAL WELD | EMA | 8018 NM SMAW | 640892 & J424B27AE | SMAW | 0.09 | 1 | 0.015 | 0.018 | 122 | 56 | 0.13 | 0.188 | -60 | 63.71 |  |  |  | 67.71
LIMERICK 2 | GE | CHICAGO BRIDGE AND IRON | BWR | BWROG | PLATE | C9569-2 | SHELL COURSE # 2 17-1 | EMA | A 533B |  |  | 0.11 | 0.51 | 0.009 | 0.018 | 73.1 | 34 | 0.13 | 0.188 | 10 | 84.57 |  |  |  | 40.57
LIMERICK 2 | GE | CHICAGO BRIDGE AND IRON | BWR | BWROG | PLATE | C9526-2 | SHELL COURSE # 2 17-3 | EMA | A 533B |  |  | 0.11 | 0.56 | 0.012 | 0.018 | 73.6 | 34 | 0.13 | 0.188 | 10 | 84.85 |  |  |  | 40.85
LIMERICK 2 | GE | CHICAGO BRIDGE AND IRON | BWR | BWROG | PLATE | C9526-1 | SHELL COURSE # 2 17-2 | EMA | A 533B |  |  | 0.11 | 0.56 | 0.012 | 0.018 | 73.6 | 34 | 0.13 | 0.188 | 10 | 84.85 |  |  |  | 40.85
LIMERICK 2 | GE | CHICAGO BRIDGE AND IRON | BWR | BWROG | PLATE | B3312-1 | SHELL COURSE # 1 14-1 | EMA | A 533B |  |  | 0.13 | 0.58 | 0.009 | 0.016 | 90.4 | 34 | 0.13 | 0.188 | 10 | 94.17 |  |  |  | 50.17
LIMERICK 2 | GE | CHICAGO BRIDGE AND IRON | BWR | BWROG | PLATE | B3416-1 | SHELL COURSE # 1 14-2 | EMA | A 533B |  |  | 0.14 | 0.65 | 0.009 | 0.015 | 101.25 | 34 | 0.13 | 0.188 | 40 | 130.19 |  |  |  | 56.19
LIMERICK 2 | GE | CHICAGO BRIDGE AND IRON | BWR | BWROG | PLATE | C9621-2 | SHELL COURSE # 1 14-3 | EMA | A 533B |  |  | 0.15 | 0.6 | 0.006 | 0.02 | 110 | 34 | 0.13 | 0.188 | 22 | 117.05 |  |  |  | 61.05
MAINE YANKEE | C-E | COMBUSTION ENGINEERING | PWR | CEOG | PLATE | C-3982-5 | INTERMEDIATE SHELL D-8406-3 | 65% | A 533B |  |  | 0.12 | 0.62 | 0.01 | 0.013 | 83.3 | 34 | 1.073 | 1.8 | 0 | 130.71 | 90 | 70.97 | 21.15 | 96.71
MAINE YANKEE | C-E | COMBUSTION ENGINEERING | PWR | CEOG | PLATE | B-8324-1 | LOWER SHELL D-8407-3 | 65% | A 533B |  |  | 0.13 | 0.65 | 0.007 | 0.01 | 92.25 | 34 | 1.073 | 1.8 | 0 | 141.1 | 82 | 63.84 | 22.15 | 107.1
MAINE YANKEE | C-E | COMBUSTION ENGINEERING | PWR | CEOG | PLATE | B-7955-1 | INTERMEDIATE SHELL D-8406-1 | DIRECT | A 533B |  |  | 0.15 | 0.59 | 0.013 | 0.013 | 119.52 | 17 | 1.073 | 1.8 | -10 | 145.76 | 115 | 80.43 | 30.06 | 138.76
MAINE YANKEE | C-E | COMBUSTION ENGINEERING | PWR | CEOG | WELD | 51989 | AXIAL WELDS 2-203 | NRC GENERIC | LINDE 124 | 51989 | LINDE 124 | 0.17 | 0.17 | 0 | 0 | 89.45 | 65.51 | 0.882 | 1.48 | -56 | 108.71 | 75 | 52.44 | 30.08 | 99.2
MAINE YANKEE | C-E | COMBUSTION ENGINEERING | PWR | CEOG | PLATE | B-7955-2 | INTERMEDIATE SHELL D-8406-2 | 65% | A 533B |  |  | 0.17 | 0.56 | 0.009 | 0.015 | 123.6 | 34 | 1.073 | 1.8 | 0 | 177.5 | 84 | 61.95 | 26.25 | 143.5
MAINE YANKEE | C-E | COMBUSTION ENGINEERING | PWR | CEOG | WELD | 13253/12008 | AXIAL WELDS 3-203 | SISTER PLANT | LINDE 1092 | 13253 & 12008 | LINDE 1092 | 0.22 | 0.84 | 0 | 0 | 206.4 | 65.51 | 0.882 | 1.48 | -56 | 238.41 | 107 | 69.54 | 35.01 | 228.9
MAINE YANKEE | C-E | COMBUSTION ENGINEERING | PWR | CEOG | PLATE | B-8330-2 | LOWER SHELL D-8407-2 | 65% | A 533B |  |  | 0.23 | 0.62 | 0.007 | 0.01 | 168.7 | 34 | 1.073 | 1.8 | 2 | 231.86 | 82 | 55.33 | 32.52 | 195.86
MAINE YANKEE | C-E | COMBUSTION ENGINEERING | PWR | CEOG | PLATE | B-8330-1 | LOWER SHELL D-8407-1 | 65% | A 533B |  |  | 0.24 | 0.62 | 0.008 | 0.011 | 173.9 | 34 | 1.073 | 1.8 | -20 | 215.9 | 86 | 57.1 | 33.6 | 201.9
MAINE YANKEE | C-E | COMBUSTION ENGINEERING | PWR | CEOG | WELD | 1P3571 | CIRC. WELDS 9-203 | SURV WELD | LINDE 1092 | 1P3571 | LINDE 1092 | 0.31 | 0.76 | 0.015 | 0.012 | 240.99 | 44.05 | 1.073 | 1.8 | -56 | 267.84 | 107 | 61.04 | 42.95 | 279.79
MCGUIRE 1 | WESTINGHOUSE | COMBUSTION ENGINEERING | PWR | WOG | WELD | 83640 | INT./LOWER SHELL CIRC. WELD G1.39 | DIRECT | LINDE 0091 | 83640 | LINDE 0091 | 0.051 | 0.096 | 0.006 | 0 | 37.34 | 44.2 | 1.169 | 1.96 | -70 | 18.41 | 126.3 | 101.33 | 19.77 | 44.21
MCGUIRE 1 | WESTINGHOUSE | COMBUSTION ENGINEERING | PWR | WOG | PLATE | C4374-2 | LOWER SHELL B5013-2 | 65% | A 533B |  |  | 0.1 | 0.51 | 0.009 | 0.015 | 65 | 34 | 1.169 | 1.96 | 30 | 140.96 | 96 | 77.12 | 19.67 | 76.96
MCGUIRE 1 | WESTINGHOUSE | COMBUSTION ENGINEERING | PWR | WOG | PLATE | C4371-2 | LOWER SHELL B5013-3 | 65% | A 533B |  |  | 0.1 | 0.55 | 0.01 | 0.014 | 65 | 34 | 1.169 | 1.96 | 15 | 125.96 | 85 | 68.28 | 19.67 | 76.96
MCGUIRE 1 | WESTINGHOUSE | COMBUSTION ENGINEERING | PWR | WOG | PLATE | C4387-2 | INTERMEDIATE SHELL B5012-1 | 65% | A 533B |  |  | 0.11 | 0.61 | 0.01 | 0.016 | 62.63 | 17 | 1.169 | 1.96 | 34 | 125.15 | 89 | 82.33 | 7.49 | 74.15
MCGUIRE 1 | WESTINGHOUSE | COMBUSTION ENGINEERING | PWR | WOG | PLATE | C4377-2 | INTERMEDIATE SHELL B5012-3 | 65% | A 533B |  |  | 0.11 | 0.66 | 0.015 | 0.015 | 74.9 | 34 | 1.169 | 1.96 | -13 | 109.68 | 100 | 79.39 | 20.61 | 88.68
MCGUIRE 1 | WESTINGHOUSE | COMBUSTION ENGINEERING | PWR | WOG | PLATE | C4315-1 | LOWER SHELL B5013-1 | 65% | A 533B |  |  | 0.14 | 0.58 | 0.009 | 0.016 | 99.1 | 34 | 1.169 | 1.96 | 0 | 151.33 | 84 | 64.12 | 23.67 | 117.33
MCGUIRE 1 | WESTINGHOUSE | COMBUSTION ENGINEERING | PWR | WOG | PLATE | C4417-3 | INTERMEDIATE SHELL B5012-2 | 65% | A 533B |  |  | 0.14 | 0.61 | 0.011 | 0.106 | 100.25 | 34 | 1.169 | 1.96 | 0 | 152.7 | 89 | 67.93 | 23.67 | 118.7
MCGUIRE 1 | WESTINGHOUSE | COMBUSTION ENGINEERING | PWR | WOG | WELD | 20291/12008 | INTERMEDIATE SHELL AXIAL WELDS M1.2 | DIRECT | LINDE 1092 | 20291 & 12008 | LINDE 1092 | 0.199 | 0.846 | 0.011 | 0.008 | 150.31 | 28 | 1.037 | 1.74 | -50 | 151.16 | 111.5 | 66.84 | 40.05 | 173.16
MCGUIRE 1 | WESTINGHOUSE | COMBUSTION ENGINEERING | PWR | WOG | WELD | 21935/12008 | LOWER SHELL AXIAL WELD M1.32 | SISTER PLANT | LINDE 1092 | 21935 & 12008 | LINDE 1092 | 0.213 | 0.867 | 0.015 | 0 | 209.22 | 28 | 1.037 | 1.74 | -50 | 219.02 | 103 | 61.72 | 40.08 | 241.02
MCGUIRE 2 | WESTINGHOUSE | ROTTERDAM DOCKYARD | PWR | WOG | WELD | 895075 | INT/LOWER CIRCUMFERENTIAL SHELL WELD | DIRECT | GRAU LO, SAW | 895075 | GRAU LO | 0.039 | 0.724 | 0.016 | 0.015 | 39.59 | 28 | 1.159 | 1.93 | -68 | 6.720001 | 140 | 135.79 | 3.01 | 46.72
MCGUIRE 2 | WESTINGHOUSE | ROTTERDAM DOCKYARD | PWR | WOG | FORGING | 411337-11 | LOWER SHELL 04 | 65% | A 508-2 |  |  | 0.15 | 0.88 | 0.004 | 0.007 | 115.8 | 34 | 1.159 | 1.93 | -30 | 140.64 | 97 | 73 | 24.74 | 136.64
MCGUIRE 2 | WESTINGHOUSE | ROTTERDAM DOCKYARD | PWR | WOG | FORGING | 526840 | INTERMEDIATE SHELL 05 | DIRECT | A 508-2 |  |  | 0.153 | 0.793 | 0.012 | 0.014 | 84.68 | 17 | 1.159 | 1.93 | -4 | 112.92 | 100 | 78.6 | 21.4 | 99.92
MILLSTONE 1 | GE | COMBUSTION ENGINEERING | BWR | BWROG | PLATE | C1079-1 | LOWER-INT. SHELL G-2002-5 | 65% | A 302B |  |  | 0.19 | 0.51 | 0.008 | 0.025 | 236.44 | 17 | 0.092 | 0.129 | 26 | 154.13 | 65 | 51.03 | 21.5 | 111.13
MILLSTONE 1 | GE | COMBUSTION ENGINEERING | BWR | BWROG | PLATE | C1140-1 | LOWER-INT. SHELL G-2002-6 | 65% | A 302B |  |  | 0.21 | 0.45 | 0.01 | 0.02 | 135.5 | 34 | 0.092 | 0.129 | 20 | 117.68 | 68 | 56.27 | 17.25 | 63.68
MILLSTONE 1 | GE | COMBUSTION ENGINEERING | BWR | BWROG | PLATE | B5013-2 | LOWER-INT. SHELL G-2002-4 | 65% | A 302B |  |  | 0.21 | 0.49 | 0.011 | 0.023 | 140.7 | 34 | 0.092 | 0.129 | -4 | 96.13 | 72 | 59.58 | 17.25 | 66.13
MILLSTONE 1 | GE | COMBUSTION ENGINEERING | BWR | BWROG | WELD | 34B009 | LOWER /LOWER-INT. SHELL CIRC WELD | SURV WELD | LINDE 1092 | 34B009 | LINDE 1092 | 0.21 | 1.03 | 0.018 | 0.014 | 200.8 | 28 | 0.092 | 0.129 | -50 | 72.38 | 111 | 77.92 | 29.8 | 94.38
MILLSTONE 1 | GE | COMBUSTION ENGINEERING | BWR | BWROG | WELD | W5214 | AXIAL WELDS 2-073A/C | SISTER PLANT | LINDE 1092 | W5214 | LINDE 1092 | 0.21 | 1.2 | 0.021 | 0.012 | 252 | 56 | 0.092 | 0.129 | -20 | 154.44 | 112 | 89.24 | 20.32 | 118.44
MILLSTONE 1 | GE | COMBUSTION ENGINEERING | BWR | BWROG | WELD | W5214 | AXIAL WELDS 1-073A/C | SISTER PLANT | LINDE 1092 | W5214 | LINDE 1092 | 0.21 | 1.2 | 0.021 | 0.012 | 252 | 56 | 0.092 | 0.129 | -20 | 154.44 | 112 | 89.24 | 20.32 | 118.44
MILLSTONE 1 | GE | COMBUSTION ENGINEERING | BWR | BWROG | PLATE | C1359-1 | LOWER SHELL G-2001-1 | 65% | A 302B |  |  | 0.22 | 0.49 | 0.011 | 0.027 | 146.15 | 17 | 0.092 | 0.129 | 6 | 91.69 | 67 | 55.04 | 17.85 | 68.69
MILLSTONE 1 | GE | COMBUSTION ENGINEERING | BWR | BWROG | PLATE | C1140-2 | LOWER SHELL G-2001-5 | 65% | A 302B |  |  | 0.23 | 0.44 | 0.01 | 0.018 | 143.8 | 17 | 0.092 | 0.129 | 22 | 106.59 | 75 | 61.16 | 18.46 | 67.59
MILLSTONE 1 | GE | COMBUSTION ENGINEERING | BWR | BWROG | PLATE | B4928-1 | LOWER SHELL G-2001-3 | 65% | A 302B |  |  | 0.23 | 0.52 | 0.01 | 0.02 | 155.4 | 34 | 0.092 | 0.129 | 10 | 117.04 | 67 | 54.63 | 18.46 | 73.04
MILLSTONE 2 | C-E | COMBUSTION ENGINEERING | PWR | CEOG | PLATE | C-5843-1 | INTERMEDIATE SHELL C-505-1 | DIRECT | A 533B |  |  | 0.13 | 0.61 | 0.006 | 0.015 | 91.25 | 34 | 1.365 | 2.29 | 8.1 | 153.79 | 88 | 67.37 | 23.44 | 111.69
MILLSTONE 2 | C-E | COMBUSTION ENGINEERING | PWR | CEOG | PLATE | C-5843-3 | INTERMEDIATE SHELL C-505-3 | DIRECT | A 533B |  |  | 0.13 | 0.62 | 0.007 | 0.018 | 91.5 | 34 | 1.502 | 2.52 | 5 | 153.19 | 95 | 72.23 | 23.97 | 114.19
MILLSTONE 2 | C-E | COMBUSTION ENGINEERING | PWR | CEOG | PLATE | C-5843-2 | INTERMEDIATE SHELL C-505-2 | DIRECT | A 533B |  |  | 0.13 | 0.62 | 0.008 | 0.015 | 91.5 | 34 | 1.365 | 2.29 | 17.5 | 163.5 | 89 | 68.14 | 23.44 | 112
MILLSTONE 2 | C-E | COMBUSTION ENGINEERING | PWR | CEOG | PLATE | A-5518 | LOWER SHELL C-506-3 | 65% | A 533B |  |  | 0.14 | 0.66 | 0.005 | 0.012 | 101.5 | 34 | 1.431 | 2.4 | -19.2 | 140.25 | 88 | 66.16 | 24.82 | 125.45
MILLSTONE 2 | C-E | COMBUSTION ENGINEERING | PWR | CEOG | WELD | A8746 | LOWER SHELL AXIAL WELDS 3-203A | 10 F DATA | LINDE 124 | A8746 | LINDE 124 | 0.15 | 0.13 | 0.018 | 0.012 | 77.7 | 65.51 | 1.163 | 1.95 | -56 | 101.35 | 73 | 51.08 | 30.03 | 91.84
MILLSTONE 2 | C-E | COMBUSTION ENGINEERING | PWR | CEOG | WELD | A8746 | INTERMEDIATE SHELL AXIAL WELDS 2-203A,B,C | 10 F DATA | LINDE 124 | A8746 | LINDE 124 | 0.15 | 0.13 | 0.018 | 0.012 | 77.7 | 65.51 | 1.163 | 1.95 | -56 | 101.35 | 73 | 51.08 | 30.03 | 91.84
MILLSTONE 2 | C-E | COMBUSTION ENGINEERING | PWR | CEOG | PLATE | C-5667-1 | LOWER SHELL C-506-1 | DIRECT | A 533B |  |  | 0.15 | 0.6 | 0.006 | 0.014 | 110 | 34 | 1.431 | 2.4 | 7 | 176.96 | 108 | 66.32 | 38.59 | 135.96
MILLSTONE 2 | C-E | COMBUSTION ENGINEERING | PWR | CEOG | PLATE | C-5667-2 | LOWER SHELL C-506-2 | 65% | A 533B |  |  | 0.15 | 0.61 | 0.007 | 0.018 | 110.25 | 34 | 1.431 | 2.4 | -33.7 | 136.57 | 86 | 63.65 | 25.99 | 136.27
MILLSTONE 2 | C-E | COMBUSTION ENGINEERING | PWR | CEOG | WELD | 10137 | UPPER/INT. SHELL CIRC WELD 8-203 | SURV WELD | LINDE 0091 | 10137 | LINDE 0091 | 0.22 | 0.04 | 0.013 | 0.009 | 100 | 56 | 0.212 | 0.355 | -60 | 67.4 | 130 | 97.14 | 25.28 | 71.4
MILLSTONE 2 | C-E | COMBUSTION ENGINEERING | PWR | CEOG | WELD | 10137 | INT./LOWER SHELL CIRC. WELD 9-203/3999 | SURV WELD | LINDE 0091 | 10137 | LINDE 0091 | 0.22 | 0.04 | 0.014 | 0.018 | 100 | 56 | 1.431 | 2.4 | -56.3 | 123.3 | 130 | 79.17 | 39.1 | 123.6
MILLSTONE 2 | C-E | COMBUSTION ENGINEERING | PWR | CEOG | WELD | 33A277 | UPPER/INT SHELL CIRC WELD 8-203 | SISTER PLANT | LINDE 0091 | 33A277 | LINDE 0091 | 0.258 | 0.165 | 0 | 0 | 126.26 | 56 | 0.212 | 0.355 | -80 | 66.15 | 160 | 115.23 | 27.98 | 90.15
MILLSTONE 2 | C-E | COMBUSTION ENGINEERING | PWR | CEOG | WELD | 90136 | INT/LOWER SHELL CIRC WELD 9-203 | SURV WELD | LINDE 0091 | 90136 | LINDE 0091 | 0.27 | 0.07 | 0 | 0 | 124.25 | 56 | 1.431 | 2.4 | -56.3 | 153.27 | 130 | 84.54 | 34.97 | 153.57
MILLSTONE 3 | WESTINGHOUSE | COMBUSTION ENGINEERING | PWR | WOG | WELD | 4P6052 | WELDS | DIRECT | LINDE 0091 | 4P6052 | LINDE 0091 | 0.05 | 0.05 | 0.011 | 0.009 | 31.75 | 56 | 1.82 | 3.03 | -50 | 47.05 | 144 | 112.54 | 21.85 | 41.05
MILLSTONE 3 | WESTINGHOUSE | COMBUSTION ENGINEERING | PWR | WOG | PLATE | C-4039-2 | INTERMEDIATE SHELL B9805-1 | DIRECT | A 533B |  |  | 0.05 | 0.64 | 0.01 | 0.01 | 31 | 34 | 1.82 | 3.03 | 60 | 134.08 | 113.3 | 88.54 | 21.85 | 40.08
MILLSTONE 3 | WESTINGHOUSE | COMBUSTION ENGINEERING | PWR | WOG | PLATE | C-4068-1 | INTERMEDIATE SHELL B9805-2 | DIRECT | A 533B |  |  | 0.05 | 0.64 | 0.014 | 0.012 | 31 | 34 | 1.82 | 3.03 | 6.2 | 80.28 | 90 | 70.33 | 21.85 | 40.08
MILLSTONE 3 | WESTINGHOUSE | COMBUSTION ENGINEERING | PWR | WOG | PLATE | C-4028-1 | INTERMEDIATE SHELL B9805-3 | DIRECT | A 533B |  |  | 0.05 | 0.65 | 0.009 | 0.01 | 31 | 34 | 1.82 | 3.03 | -3.3 | 70.78 | 106.3 | 83.07 | 21.85 | 40.08
MILLSTONE 3 | WESTINGHOUSE | COMBUSTION ENGINEERING | PWR | WOG | PLATE | D-1242-1 | LOWER SHELL B9820-3 | DIRECT | A 533B |  |  | 0.06 | 0.61 | 0.007 | 0.023 | 37 | 34 | 1.82 | 3.03 | 18.6 | 100.44 | 79.3 | 61.97 | 21.85 | 47.84
MILLSTONE 3 | WESTINGHOUSE | COMBUSTION ENGINEERING | PWR | WOG | PLATE | D-1242-2 | LOWER SHELL B9820-2 | DIRECT | A 533B |  |  | 0.07 | 0.6 | 0.008 | 0.018 | 44 | 34 | 1.82 | 3.03 | 38.8 | 129.69 | 76 | 59.39 | 21.85 | 56.89
MILLSTONE 3 | WESTINGHOUSE | COMBUSTION ENGINEERING | PWR | WOG | PLATE | B-8961-1 | LOWER SHELL B9820-1 | DIRECT | A 533B |  |  | 0.08 | 0.63 | 0.006 | 0.019 | 51 | 34 | 1.82 | 3.03 | 7 | 106.94 | 76.7 | 59.94 | 21.85 | 65.94
MONTICELLO | GE | CHICAGO BRIDGE AND IRON | BWR | BWROG | WELD | NA/W-A | WELDS | EMA | E8018N | UNKNOWN | SMAW | 0.1 | 0.99 | 0 | 0 | 134.9 | 61.49 | 0.377 | 0.511 | -65.6 | 105.56 |  |  |  | 109.67
MONTICELLO | GE | CHICAGO BRIDGE AND IRON | BWR | BWROG | PLATE | A0946-1 | LOWER SHELL I-16 | EMA | A 533B |  |  | 0.14 | 0.56 | 0.01 | 0.016 | 98.2 | 34 | 0.377 | 0.511 | 0 | 113.84 |  |  |  | 79.84
MONTICELLO | GE | CHICAGO BRIDGE AND IRON | BWR | BWROG | PLATE | C2193-1 | LOWER SHELL I-17 | EMA | A 533B |  |  | 0.17 | 0.5 | 0.01 | 0.01 | 118.5 | 34 | 0.377 | 0.511 | 6 | 136.34 |  |  |  | 96.34
MONTICELLO | GE | CHICAGO BRIDGE AND IRON | BWR | BWROG | PLATE | C2220-1 | LOWER/INT. SHELL I-14 | EMA | A 533B |  |  | 0.17 | 0.65 | 0.01 | 0.014 | 128.25 | 34 | 0.377 | 0.511 | 27 | 165.27 |  |  |  | 104.27
MONTICELLO | GE | CHICAGO BRIDGE AND IRON | BWR | BWROG | PLATE | C2220-2 | LOWER/INT. SHELL I-15 | 65% | A 533B |  |  | 0.17 | 0.65 | 0.01 | 0.014 | 128.25 | 34 | 0.377 | 0.511 | 27 | 165.27 | 71 | 47.8 | 32.67 | 104.27
NINE MILE POINT 1 | GE | COMBUSTION ENGINEERING | BWR | BWROG | PLATE | P2130A | LOWER SHELL G-8-3 | DIRECT | A 302BM |  |  | 0.178 | 0.573 | 0.018 | 0.022 | 130.09 | 34 | 0.088 | 0.135 | -3 | 93.44 | 64 | 54.3 | 15.15 | 62.44
NINE MILE POINT 1 | GE | COMBUSTION ENGINEERING | BWR | BWROG | PLATE | P2130B | LOWER SHELL G-8-4 | DIRECT | A 302BM |  |  | 0.178 | 0.573 | 0.018 | 0.022 | 130.09 | 34 | 0.088 | 0.135 | -3 | 93.44 | 64 | 54.3 | 15.15 | 62.44
NINE MILE POINT 1 | GE | COMBUSTION ENGINEERING | BWR | BWROG | PLATE | P2074 | UPPER SHELL G-307-3 | 65% | A 302BM |  |  | 0.2 | 0.48 | 0.018 | 0.034 | 134.6 | 34 | 0.131 | 0.201 | 28 | 138.86 | 65 | 53.23 | 18.1 | 76.86
NINE MILE POINT 1 | GE | COMBUSTION ENGINEERING | BWR | BWROG | WELD | 86054B | LOWER SHELL AXIAL WELDS 2-564D/F | NRC GENERIC | ARCS B-5 SAW | 86054B | ARCOS B-5 | 0.214 | 0.046 | 0.015 | 0.02 | 97.59 | 56 | 0.131 | 0.201 | -50 | 61.72 | 75 | 58.29 | 22.28 | 55.72
NINE MILE POINT 1 | GE | COMBUSTION ENGINEERING | BWR | BWROG | WELD | 86054B | LOWER INT SHELL AXIAL WELDS 2-564A/C | NRC GENERIC | ARCS B-5 SAW | 86054B | ARCOS B-5 | 0.214 | 0.046 | 0.015 | 0.02 | 97.59 | 56 | 0.131 | 0.201 | -50 | 61.72 | 75 | 58.29 | 22.28 | 55.72
NINE MILE POINT 1 | GE | COMBUSTION ENGINEERING | BWR | BWROG | WELD | 1248 | LOWER INT./LOWER SHELL CIRC WELD 3-564 | NRC GENERIC | ARCS B-5 SAW | 1248 | ARCOS B-5 | 0.214 | 0.076 | 0.015 | 0.02 | 99.93 | 56 | 0.131 | 0.201 | -50 | 63.06 | 75 | 58.29 | 22.28 | 57.06
NINE MILE POINT 1 | GE | COMBUSTION ENGINEERING | BWR | BWROG | PLATE | P2091 | UPPER SHELL G-307-10 | 65% | A 302BM |  |  | 0.22 | 0.51 | 0.018 | 0.026 | 148.85 | 34 | 0.131 | 0.201 | 20 | 138.99 | 63.1 | 50.88 | 19.36 | 84.99
NINE MILE POINT 1 | GE | COMBUSTION ENGINEERING | BWR | BWROG | PLATE | P2112 | LOWER SHELL G-8-1 | EMA | A 302BM |  |  | 0.236 | 0.503 | 0.031 | 0.026 | 228.36 | 17 | 0.088 | 0.135 | 36 | 162.61 |  |  |  | 109.61
NINE MILE POINT 1 | GE | COMBUSTION ENGINEERING | BWR | BWROG | PLATE | P2076 | UPPER SHELL G-307-4 | EMA | A 302BM |  |  | 0.27 | 0.53 | 0.019 | 0.03 | 173.85 | 34 | 0.131 | 0.201 | 40 | 173.27 |  |  |  | 99.27
NINE MILE POINT 2 | GE | CHICAGO BRIDGE AND IRON | BWR | BWROG | WELD | 5P6214B(T) | #1 SHELL AXIAL WELDS BA, BB, BC | DIRECT | LINDE 124 | 5P6214B | LINDE 124 | 0.014 | 0.7 | 0.011 | 0.014 | 22.8 | 9 | 0.061 | 0.09 | -40 | -21.97 | 96 | 86.6 | 9.79 | 9.03
NINE MILE POINT 2 | GE | CHICAGO BRIDGE AND IRON | BWR | BWROG | WELD | 4P7465(T) | CIRCUMFERENTIAL WELD | DIRECT | LINDE 124 | 4P7465 | LINDE 124 | 0.02 | 0.8 | 0.012 | 0.014 | 27 | 10.7 | 0.061 | 0.09 | -60 | -38.61 | 110 | 99.23 | 9.79 | 10.69
NINE MILE POINT 2 | GE | CHICAGO BRIDGE AND IRON | BWR | BWROG | WELD | 4P7465(S) | CIRCUMFERENTIAL WELD | DIRECT | LINDE 124 | 4P7465 | LINDE 124 | 0.02 | 0.82 | 0.01 | 0.013 | 27 | 10.7 | 0.061 | 0.09 | -60 | -38.61 | 102 | 92.01 | 9.79 | 10.69
NINE MILE POINT 2 | GE | CHICAGO BRIDGE AND IRON | BWR | BWROG | WELD | 5P6214B(S) | #1 SHELL AXIAL WELDS BA, BB, BC | DIRECT | LINDE 124 | 5P6214B | LINDE 124 | 0.02 | 0.82 | 0.013 | 0.017 | 27 | 10.7 | 0.061 | 0.09 | -50 | -28.61 | 88 | 79.38 | 9.79 | 10.69
NINE MILE POINT 2 | GE | CHICAGO BRIDGE AND IRON | BWR | BWROG | WELD | 4P7216(T) | CIRCUMFERENTIAL WELD | DIRECT | LINDE 124 | 4P7216 | LINDE 124 | 0.035 | 0.82 | 0.011 | 0.012 | 47.5 | 18.8 | 0.061 | 0.09 | -80 | -42.39 | 98 | 88.41 | 9.79 | 18.81
NINE MILE POINT 2 | GE | CHICAGO BRIDGE AND IRON | BWR | BWROG | WELD | 5P5657(T) | #2 SHELL AXIAL WELDS BD, BE, BF | DIRECT | LINDE 124 | 5P5657 | LINDE 124 | 0.04 | 0.89 | 0.016 | 0.02 | 54 | 21.4 | 0.061 | 0.09 | -60 | -17.22 | 88 | 79.38 | 9.79 | 21.38
NINE MILE POINT 2 | GE | CHICAGO BRIDGE AND IRON | BWR | BWROG | WELD | 4P7216(S) | CIRCUMFRENTIAL WELD | DIRECT | LINDE 124 | 4P7216 | LINDE 124 | 0.045 | 0.8 | 0.011 | 0.011 | 61 | 24.2 | 0.061 | 0.09 | -50 | -1.639999 | 89 | 80.29 | 9.79 | 24.16
NINE MILE POINT 2 | GE | CHICAGO BRIDGE AND IRON | BWR | BWROG | PLATE | C3065-1 | NUMBER 2 SHELL | DIRECT | A 533B |  |  | 0.06 | 0.63 | 0.01 | 0.015 | 37 | 14.7 | 0.061 | 0.09 | -10 | 19.35 | 94 | 84.8 | 9.79 | 14.65
NINE MILE POINT 2 | GE | CHICAGO BRIDGE AND IRON | BWR | BWROG | PLATE | C3065-2 | NUMBER 1 SHELL | DIRECT | A 533B |  |  | 0.06 | 0.63 | 0.01 | 0.015 | 37 | 14.7 | 0.061 | 0.09 | 10 | 39.35 | 83 | 74.87 | 9.79 | 14.65
NINE MILE POINT 2 | GE | CHICAGO BRIDGE AND IRON | BWR | BWROG | PLATE | C3066-2 | NUMBER 1 SHELL | DIRECT | A 533B |  |  | 0.07 | 0.64 | 0.012 | 0.015 | 44 | 17.4 | 0.061 | 0.09 | -20 | 14.82 | 80 | 72.17 | 9.79 | 17.42
NINE MILE POINT 2 | GE | CHICAGO BRIDGE AND IRON | BWR | BWROG | WELD | 5P5657(S) | #2 SHELL AXIAL WELDS BD, BE, BF | DIRECT | LINDE 124 | 5P5657 | LINDE 124 | 0.07 | 0.71 | 0.015 | 0.021 | 95 | 37.6 | 0.061 | 0.09 | -60 | 15.22 | 85 | 75.83 | 10.79 | 37.62
NINE MILE POINT 2 | GE | CHICAGO BRIDGE AND IRON | BWR | BWROG | PLATE | C3121-2 | NUMBER 2 SHELL | DIRECT | A 533B |  |  | 0.09 | 0.65 | 0.012 | 0.015 | 58 | 23 | 0.061 | 0.09 | 0 | 45.97 | 71 | 64.05 | 9.79 | 22.97
NINE MILE POINT 2 | GE | CHICAGO BRIDGE AND IRON | BWR | BWROG | PLATE | C3147-1 | NUMBER 2 SHELL | DIRECT | A 533B |  |  | 0.11 | 0.63 | 0.012 | 0.015 | 74.45 | 29.5 | 0.061 | 0.09 | 0 | 58.98 | 70 | 62.81 | 10.27 | 29.48
NINE MILE POINT 2 | GE | CHICAGO BRIDGE AND IRON | BWR | BWROG | PLATE | C3147-2 | NUMBER 1 SHELL | DIRECT | A 533B |  |  | 0.11 | 0.63 | 0.012 | 0.015 | 74.45 | 29.5 | 0.061 | 0.09 | 0 | 58.98 | 86 | 77.17 | 10.27 | 29.48
NORTH ANNA 1 | WESTINGHOUSE | ROTTERDAM DOCKYARD | PWR | WOG | WELD | 25531 | INT. TO LOWER SHELL CIRC. WELD 04 | DIRECT | SMIT 89 SAW | 25531 | SMIT 89 | 0.098 | 0.124 | 0.02 | 0.012 | 56.22 | 56 | 2.443 | 3.92 | 19 | 151.01 | 102 | 78.52 | 23.02 | 76.01
NORTH ANNA 1 | WESTINGHOUSE | ROTTERDAM DOCKYARD | PWR | WOG | WELD | 4278 | NOZZLE TO INT. SHELL CIRC. WELD 05B (ID 6%) | SISTER PLANT | SMIT 89 SAW | 4278 | SMIT 89 | 0.12 | 0.11 | 0.02 | 0 | 92.38 | 59.76 | 0.085 | 0.136 | 0 | 104.19 | 105 | 84.51 | 19.51 | 44.43
NORTH ANNA 1 | WESTINGHOUSE | ROTTERDAM DOCKYARD | PWR | WOG | FORGING | 990311/298244 | INTERMEDIATE SHELL FORGING 04 | DIRECT | A 508-2 |  |  | 0.12 | 0.82 | 0.01 | 0.019 | 86 | 34 | 2.462 | 3.95 | 17 | 167.36 | 92 | 68.35 | 25.71 | 116.36
NORTH ANNA 1 | WESTINGHOUSE | ROTTERDAM DOCKYARD | PWR | WOG | FORGING | 990286/295213 | NOZZLE SHELL FORGING 05 | SURV PLATE | A 508-2 |  |  | 0.16 | 0.74 | 0.013 | 0.012 | 121.5 | 69 | 0.085 | 0.136 | 6 | 133.44 | 74 | 63.63 | 14.01 | 58.44
NORTH ANNA 1 | WESTINGHOUSE | ROTTERDAM DOCKYARD | PWR | WOG | FORGING | 990400/292332 | LOWER SHELL FORGING 03 | DIRECT | A 508-2 |  |  | 0.16 | 0.83 | 0.009 | 0.014 | 82.9 | 34 | 2.462 | 3.95 | 38 | 184.16 | 85 | 58.1 | 31.65 | 112.16
NORTH ANNA 1 | WESTINGHOUSE | ROTTERDAM DOCKYARD | PWR | WOG | WELD | 25295 | NOZZLE TO INT. SHELL CIRC. WELD 05A (OD 94%) | SISTER PLANT | SMIT 89 SAW | 25295 | SMIT 89 | 0.35 | 0.13 | 0.02 | 0 | 145.74 | 48.83 | 0.085 | 0.136 | 0 | 118.93 | 111 | 85.99 | 22.53 | 70.1
NORTH ANNA 2 | WESTINGHOUSE | ROTTERDAM DOCKYARD | PWR | WOG | WELD | 716126 | INT. TO LOWER SHELL CIRC. WELD 04 | DIRECT | LW 320 SAW | 716126 | LW 320 | 0.069 | 0.051 | 0.017 | 0.011 | 8.06 | 10.9 | 2.498 | 3.96 | -48 | -26.19 | 107 | 70.19 | 34.4 | 10.91
NORTH ANNA 2 | WESTINGHOUSE | ROTTERDAM DOCKYARD | PWR | WOG | FORGING | 990598/291396 | NOZZLE SHELL FORGING 05 | EQ TO FORG | A 508-2 |  |  | 0.08 | 0.77 | 0.01 | 0.013 | 51 | 65.2 | 0.093 | 0.148 | 9 | 99.7 | 74 | 66 | 10.81 | 25.5
NORTH ANNA 2 | WESTINGHOUSE | ROTTERDAM DOCKYARD | PWR | WOG | FORGING | 990496/292424 | INTERMEDIATE SHELL FORGING 04 | DIRECT | A 508-2 |  |  | 0.1 | 0.845 | 0.018 | 0.011 | 34.85 | 34 | 2.498 | 3.96 | 75 | 156.19 | 74 | 51.84 | 29.95 | 47.19
NORTH ANNA 2 | WESTINGHOUSE | ROTTERDAM DOCKYARD | PWR | WOG | WELD | 4278 | NOZZLE TO INT. SHELL CIRC. WELD 05A (OD 94%) | SISTER PLANT | SMIT 89 SAW | 4278 | SMIT 89 | 0.12 | 0.11 | 0 | 0 | 63 | 50.9 | 0.093 | 0.148 | 0 | 82.4 | 105 | 89.38 | 14.88 | 31.5
NORTH ANNA 2 | WESTINGHOUSE | ROTTERDAM DOCKYARD | PWR | WOG | FORGING | 990533/297355 | LOWER SHELL FORGING 03 | DIRECT | A 508-2 |  |  | 0.13 | 0.83 | 0.013 | 0.017 | 96 | 34 | 2.498 | 3.96 | 56 | 219.98 | 80 | 58.4 | 27 | 129.98
NORTH ANNA 2 | WESTINGHOUSE | ROTTERDAM DOCKYARD | PWR | WOG | WELD | 801 | NOZZLE TO INT. SHELL CIRC. WELD 05B (ID 6%) | EMA | SMIT 89 SAW | 801 | SMIT 89 | 0.18 | 0.11 | 0.012 | 0.012 | 87.8 | 59.32 | 0.093 | 0.148 | 0 | 103.22 |  |  |  | 43.9
OCONEE 1 | B&W | BABCOCK & WILCOX | PWR | B&WOG | PLATE | C3265-1 | UPPER SHELL | DIRECT | A 302BM |  |  | 0.1 | 0.5 | 0.015 | 0.015 | 65 | 63.64 | 0.562 | 0.932 | 1 | 128.34 | 108 | 95.33 | 11.73 | 63.7
OCONEE 1 | B&W | BABCOCK & WILCOX | PWR | B&WOG | PLATE | C2800-1 | LOWER SHELL | B&W GENERIC | A 302BM |  |  | 0.11 | 0.63 | 0.012 | 0.017 | 74.45 | 63.64 | 0.56 | 0.93 | 1 | 137.6 | 81 | 66.97 | 17.32 | 72.96
OCONEE 1 | B&W | BABCOCK & WILCOX | PWR | B&WOG | PLATE | C2800-2 | LOWER SHELL | DIRECT | A 302BM |  |  | 0.11 | 0.63 | 0.012 | 0.017 | 74.45 | 63.64 | 0.56 | 0.93 | 1 | 137.6 | 119 | 98.39 | 17.32 | 72.96
OCONEE 1 | B&W | BABCOCK & WILCOX | PWR | B&WOG | PLATE | C3278-1 | UPPER SHELL | B&W GENERIC | A 302BM |  |  | 0.12 | 0.6 | 0.01 | 0.016 | 83 | 63.64 | 0.562 | 0.932 | 1 | 145.98 | 81 | 66.28 | 18.17 | 81.34
OCONEE 1 | B&W | BABCOCK & WILCOX | PWR | B&WOG | PLATE | C2197-2 | INTERMEDIATE SHELL | B&W GENERIC | A 302BM |  |  | 0.15 | 0.5 | 0.008 | 0.01 | 104.5 | 63.64 | 0.505 | 0.838 | 1 | 163.91 | 81 | 64.48 | 20.4 | 99.27
OCONEE 1 | B&W | BABCOCK & WILCOX | PWR | B&WOG | FORGING | AHR54 (ZV2861) | LOWER NOZZLE BELT | B&W GENERIC | A 508-2 |  |  | 0.16 | 0.65 | 0.006 | 0.01 | 119.25 | 70.71 | 0.048 | 0.079 | 3 | 117.95 | 109 | 95.63 | 12.27 | 44.24
OCONEE 1 | B&W | BABCOCK & WILCOX | PWR | B&WOG | WELD | 8T1762 | UPPER SHELL AXIAL WELDS SA-1493 | EMA | LINDE 80 | 8T1762 | LINDE 80 | 0.19 | 0.57 | 0.017 | 0.01 | 152.35 | 68.47 | 0.479 | 0.794 | -5 | 205.92 |  |  |  | 142.45
OCONEE 1 | B&W | BABCOCK & WILCOX | PWR | B&WOG | WELD | 8T1762 | LOWER SHELL AXIAL WELDS SA-1426 | EMA | LINDE 80 | 8T1762 | LINDE 80 | 0.19 | 0.57 | 0.017 | 0.013 | 152.35 | 68.47 | 0.462 | 0.767 | -5 | 204.55 |  |  |  | 141.08
OCONEE 1 | B&W | BABCOCK & WILCOX | PWR | B&WOG | WELD | 8T1762 | LOWER SHELL AXIAL WELDS SA-1430 | EMA | LINDE 80 | 8T1762 | LINDE 80 | 0.19 | 0.57 | 0.017 | 0.015 | 152.35 | 68.47 | 0.462 | 0.767 | -5 | 204.55 |  |  |  | 141.08
OCONEE 1 | B&W | BABCOCK & WILCOX | PWR | B&WOG | WELD | 1P0962 | INTERMEDIATE SHELL AXIAL WELDS SA-1073 | EMA | LINDE 80 | 1P0962 | LINDE 80 | 0.21 | 0.64 | 0.025 | 0.017 | 170.6 | 68.47 | 0.395 | 0.655 | -5 | 213.77 |  |  |  | 150.3
OCONEE 1 | B&W | BABCOCK & WILCOX | PWR | B&WOG | WELD | 72445 | UPPER/LOWER SHELL CIRC WELD SA-1585 | EMA | LINDE 80 | 72445 | LINDE 80 | 0.22 | 0.54 | 0.016 | 0.016 | 146 | 48.34 | 0.542 | 0.899 | -5 | 184.96 |  |  |  | 141.62
OCONEE 1 | B&W | BABCOCK & WILCOX | PWR | B&WOG | WELD | 61782 | NOZZLE BELT/INT. SHELL CIRC WELD SA-1135 | EMA | LINDE 80 | 61782 | LINDE 80 | 0.23 | 0.52 | 0.011 | 0.013 | 142.6 | 48.34 | 0.048 | 0.079 | -5 | 96.24001 |  |  |  | 52.9
OCONEE 1 | B&W | BABCOCK & WILCOX | PWR | B&WOG | WELD | 71249 | INT./UPPER SHL CIRC WELD (INSIDE 61%) SA-1229 | EMA | LINDE 80 | 71249 | LINDE 80 | 0.23 | 0.59 | 0.021 | 0.012 | 167.55 | 56 | 0.509 | 0.844 | 10 | 225.51 |  |  |  | 159.51
OCONEE 1 | B&W | BABCOCK & WILCOX | PWR | B&WOG | WELD | 299L44 | INT./UPPER SHL CIRC WELD (OUTSIDE 39%) WF-25 | EMA | LINDE 80 | 72445 | LINDE 80 | 0.34 | 0.68 | 0 | 0 | 220.6 | 69.52 |  |  | -7
OCONEE 2 | B&W | BABCOCK & WILCOX | PWR | B&WOG | FORGING | AWG-164 (4P1885) | LOWER SHELL FORGING | DIRECT | A 508-2 |  |  | 0.02 | 0.8 | 0.01 | 0.01 | 20 | 19.4 | 0.538 | 0.893 | 20 | 58.76 | 138 | 115.4 | 16.38 | 19.36
OCONEE 2 | B&W | BABCOCK & WILCOX | PWR | B&WOG | FORGING | AAW-163 (3P2359) | UPPER SHELL FORGING | DIRECT | A 508-2 |  |  | 0.04 | 0.75 | 0.006 | 0.012 | 26 | 25.2 | 0.544 | 0.902 | 20 | 70.45 | 133 | 109.99 | 17.3 | 25.25
OCONEE 2 | B&W | BABCOCK & WILCOX | PWR | B&WOG | FORGING | AMX-77 (123T382) | LOWER NOZZLE BELT FORGING | GENERIC | A 508-2 |  |  | 0.13 | 0.76 | 0.006 | 0.009 | 95 | 70.71 | 0.503 | 0.835 | 3 | 163.87 | 109 | 88.78 | 18.55 | 90.16
OCONEE 2 | B&W | BABCOCK & WILCOX | PWR | B&WOG | WELD | 406L44 | NB/UPPER SHELL CIRC WELD WF-154 | EMA | LINDE 80 | 406L44 | LINDE 80 | 0.27 | 0.59 | 0.013 | 0.016 | 182.55 | 68.47 | 0.503 | 0.835 | -5 | 236.71 |  |  |  | 173.24
OCONEE 2 | B&W | BABCOCK & WILCOX | PWR | B&WOG | WELD | 299L44 | MIDDLE CIRC WELD WF-25 | EMA | LINDE 80 | 299L44 | LINDE 80 | 0.34 | 0.68 | 0.015 | 0.016 | 220.6 | 68.47 | 0.524 | 0.87 | -7 | 273.47 |  |  |  | 212
OCONEE 3 | B&W | BABCOCK & WILCOX | PWR | B&WOG | FORGING | AWS-192/522314 | UPPER SHELL | DIRECT | A 508-2 |  |  | 0.01 | 0.73 | 0.011 | 0.015 | 47.38 | 34 | 0.536 | 0.89 | 40 | 119.82 | 112 | 97.52 | 12.93 | 45.82
OCONEE 3 | B&W | BABCOCK & WILCOX | PWR | B&WOG | FORGING | ANK-191/522194 | LOWER SHELL | DIRECT | A 508-2 |  |  | 0.02 | 0.76 | 0.014 | 0.012 | 32.55 | 17 | 0.535 | 0.888 | 40 | 88.48 | 144 | 112.97 | 21.55 | 31.48
OCONEE 3 | B&W | BABCOCK & WILCOX | PWR | B&WOG | FORGING | 4680 | LOWER NOZZLE BELT SHELL FORGING | GENERIC | A 508-2 |  |  | 0.13 | 0.91 | 0.009 | 0.012 | 96 | 70.71 | 0.486 | 0.807 | 3 | 163.95 | 109 | 88.93 | 18.41 | 90.24
OCONEE 3 | B&W | BABCOCK & WILCOX | PWR | B&WOG | WELD | 821T44 | LOWER NOZZLE BELT/UPPER SHL CIRC WELD WF-200 | EMA | LINDE 80 | 821T44 | LINDE 80 | 0.24 | 0.63 | 0.01 | 0.015 | 158.4 | 48.34 | 0.486 | 0.807 | -5 | 192.24 |  |  |  | 148.9
OCONEE 3 | B&W | BABCOCK & WILCOX | PWR | B&WOG | WELD | 72442 | UPPER/LOWER SHL CIRC WELD (INSIDE 75%) WF-67 | EMA | LINDE 80 | 72442 | LINDE 80 | 0.26 | 0.6 | 0.021 | 0.016 | 180 | 68.47 | 0.518 | 0.859 | -5 | 235.73 |  |  |  | 172.26
OCONEE 3 | B&W | BABCOCK & WILCOX | PWR | B&WOG | WELD | 72105 | UPPER/LOWER SHL CIRC WELD (OUTSIDE 25%) WF-70 | EMA | LINDE 80 | 8T1554 | LINDE 80 | 0.32 | 0.58 | 0.016 | 0.016 | 199.3 | 56 |  |  | -26
OYSTER CREEK | GE | COMBUSTION ENGINEERING | BWR | BWROG | PLATE | T1937-2 | LOWER SHELL G-307-1 | 65% | A 302B |  |  | 0.17 | 0.11 | 0.011 | 0.022 | 79.45 | 42.3 | 0.244 | 0.374 | 30 | 130.14 | 64 | 52.09 | 18.61 | 57.84
OYSTER CREEK | GE | COMBUSTION ENGINEERING | BWR | BWROG | PLATE | T1937-1 | LOWER SHELL G-308-1 | EMA | A 302B |  |  | 0.17 | 0.11 | 0.011 | 0.022 | 79.45 | 44.3 | 0.244 | 0.374 | 21 | 123.14 |  |  |  | 57.84
OYSTER CREEK | GE | COMBUSTION ENGINEERING | BWR | BWROG | PLATE | P2136-2 | LOWER-INT SHELL G-8-8 | 65% | A 302B |  |  | 0.18 | 0.46 | 0.006 | 0.024 | 120.7 | 42.6 | 0.244 | 0.374 | 8 | 138.47 | 65 | 52.42 | 19.35 | 87.87
OYSTER CREEK | GE | COMBUSTION ENGINEERING | BWR | BWROG | PLATE | P2150-1 | LOWER-INT. SHELL G-8-6 | EMA | A 302B |  |  | 0.2 | 0.51 | 0.013 | 0.026 | 138.2 | 42.4 | 0.244 | 0.374 | 31 | 174.01 |  |  |  | 100.61
OYSTER CREEK | GE | COMBUSTION ENGINEERING | BWR | BWROG | PLATE | P2161-1 | LOWER-INT. SHELL G-8-7 | EMA | A 302B |  |  | 0.21 | 0.48 | 0.019 | 0.021 | 139.4 | 40.2 | 0.244 | 0.374 | 17 | 158.68 |  |  |  | 101.48
OYSTER CREEK | GE | COMBUSTION ENGINEERING | BWR | BWROG | WELD | 1248 | LOWER/LOWER INT. SHELL CIRC WELD 3-564 | EMA | ARCS B-5 SAW | 1248 | ARCOS B-5 | 0.22 | 0.2 | 0.015 | 0.02 | 112 | 56 | 0.244 | 0.374 | -50 | 87.54 |  |  |  | 81.54
OYSTER CREEK | GE | COMBUSTION ENGINEERING | BWR | BWROG | PLATE | P2076-2 | LOWER SHELL G-307-5 | EMA | A 302B |  |  | 0.27 | 0.53 | 0.019 | 0.03 | 173.85 | 43.9 | 0.244 | 0.374 | 3 | 173.46 |  |  |  | 126.56
OYSTER CREEK | GE | COMBUSTION ENGINEERING | BWR | BWROG | WELD | 86054B | LOWER-INT. SHELL AXIAL WELDS 2-564D,E,F | EMA | ARCS B-5 SAW | 86054B | ARCOS B-5 | 0.35 | 0.2 | 0.013 | 0.02 | 168 | 56 | 0.244 | 0.374 | -8 | 170.3 |  |  |  | 122.3
OYSTER CREEK | GE | COMBUSTION ENGINEERING | BWR | BWROG | WELD | 86054B | LOWER SHELL AXIAL WELDS 2-564A,B,C | EMA | ARCS B-5 SAW | 86054B | ARCOS B-5 | 0.35 | 0.2 | 0.015 | 0.02 | 168 | 56 | 0.244 | 0.374 | -50 | 128.3 |  |  |  | 122.3
PALISADES | C-E | COMBUSTION ENGINEERING | PWR | CEOG | PLATE | B-5294 | D-3804-3 | 65% | A 302BM |  |  | 0.12 | 0.55 | 0.01 | 0.01 | 82 | 34 | 1.207 | 2.01 | -25 | 106.58 | 73 | 57.13 | 21.74 | 97.58
PALISADES | C-E | COMBUSTION ENGINEERING | PWR | CEOG | PLATE | C-1308A | D-3804-1 | 65% | A 302BM |  |  | 0.19 | 0.48 | 0.016 | 0.022 | 128.8 | 34 | 1.207 | 2.01 | 0 | 187.27 | 72 | 51.01 | 29.15 | 153.27
PALISADES | C-E | COMBUSTION ENGINEERING | PWR | CEOG | PLATE | C-1308B | D-3804-2 | 65% | A 302BM |  |  | 0.19 | 0.5 | 0.015 | 0.02 | 131 | 34 | 1.207 | 2.01 | -30 | 159.89 | 76 | 53.85 | 29.15 | 155.89
PALISADES | C-E | COMBUSTION ENGINEERING | PWR | CEOG | WELD | 34B009 | LOWER SHELL AXIAL WELD 3-112A/C | SISTER PLANT | LINDE 1092 | 34B009 | LINDE 1092 | 0.192 | 0.98 | 0 | 0 | 217.7 | 65.51 | 0.931 | 1.55 | -56 | 253.55 | 111 | 64.32 | 42.05 | 244.04
PALISADES | C-E | COMBUSTION ENGINEERING | PWR | CEOG | WELD | 27204 | CIRC. WELD 9-112 | SISTER PLANT | LINDE 124 | 27204 | LINDE 124 | 0.203 | 1.018 | 0.013 | 0.012 | 226.81 | 65.51 | 1.249 | 2.08 | -56 | 281.46 | 98 | 62.48 | 36.24 | 271.95
PALISADES | C-E | COMBUSTION ENGINEERING | PWR | CEOG | WELD | W5214 | LOWER SHELL AXIAL WELDS 3-112A/C | SISTER PLANT | LINDE 1092 | W5214 | LINDE 1092 | 0.213 | 1.01 | 0.019 | 0.016 | 231.08 | 65.51 | 0.931 | 1.55 | -56 | 268.55 | 118 | 76.95 | 34.79 | 259.04
PALISADES | C-E | COMBUSTION ENGINEERING | PWR | CEOG | WELD | W5214 | INTERMEDIATE SHELL AXIAL WELDS 2-112 A/C | SISTER PLANT | LINDE 1092 | W5214 | LINDE 1092 | 0.213 | 1.01 | 0.019 | 0.016 | 231.08 | 65.51 | 0.931 | 1.55 | -56 | 268.55 | 118 | 76.95 | 34.79 | 259.04
PALISADES | C-E | COMBUSTION ENGINEERING | PWR | CEOG | PLATE | C-1279 | D-3803-3 | DIRECT | A 302BM |  |  | 0.24 | 0.5 | 0.011 | 0.02 | 153.28 | 17 | 1.207 | 2.01 | -5 | 194.4 | 102 | 70.7 | 30.69 | 182.4
PALISADES | C-E | COMBUSTION ENGINEERING | PWR | CEOG | PLATE | C-1279 | D-3803-1 | DIRECT | A 302BM |  |  | 0.24 | 0.51 | 0.009 | 0.02 | 153.28 | 17 | 1.207 | 2.01 | -5 | 194.4 | 102 | 70.7 | 30.69 | 182.4
PALISADES | C-E | COMBUSTION ENGINEERING | PWR | CEOG | PLATE | A-0313 | D-3803-2 | 65% | A 302BM |  |  | 0.24 | 0.52 | 0.01 | 0.023 | 160.4 | 34 | 1.207 | 2.01 | -30 | 194.88 | 87 | 56.97 | 34.52 | 190.88
PALO VERDE 1 | C-E | COMBUSTION ENGINEERING | PWR | CEOG | PLATE | 62817-1 | LOWER SHELL M-4311-2 | DIRECT | A 533B |  |  | 0.03 | 0.62 | 0.005 | 0.007 | 20 | 26.24 | 1.681 | 3.29 | -40 | 12.48 | 127 | 99.77 | 21.44 | 26.24
PALO VERDE 1 | C-E | COMBUSTION ENGINEERING | PWR | CEOG | PLATE | 62722-1 | LOWER SHELL M-4311-3 | DIRECT | A 533B |  |  | 0.03 | 0.64 | 0.004 | 0.005 | 20 | 26.24 | 1.681 | 3.29 | -20 | 32.48 | 142 | 111.56 | 21.44 | 26.24
PALO VERDE 1 | C-E | COMBUSTION ENGINEERING | PWR | CEOG | WELD | 4P7869 | CIRC. WELD 101-171 | DIRECT | LINDE 124 | 4P7869 | LINDE 124 | 0.031 | 0.096 | 0.013 | 0.009 | 28.73 | 37.74 | 1.681 | 3.29 | -70 | 5.43 | 90 | 70.7 | 21.44 | 37.69
PALO VERDE 1 | C-E | COMBUSTION ENGINEERING | PWR | CEOG | WELD | 90071 | LOWER SHELL AXIAL WELDS 101-142A,B,C | DIRECT | LINDE 0091 | 90071 | LINDE 0091 | 0.035 | 0.079 | 0.005 | 0.006 | 29.32 | 38.5 | 1.681 | 3.29 | -80 | -3.029999 | 140 | 109.98 | 21.44 | 38.47
PALO VERDE 1 | C-E | COMBUSTION ENGINEERING | PWR | CEOG | PLATE | 62467-1 | LOWER SHELL M-4311-1 | DIRECT | A 533B |  |  | 0.04 | 0.65 | 0.004 | 0.003 | 26 | 34 | 1.681 | 3.29 | -10 | 58.11 | 134 | 105.27 | 21.44 | 34.11
PALO VERDE 1 | C-E | COMBUSTION ENGINEERING | PWR | CEOG | WELD | 4P6052 | INTERMEDIATE SHELL AXIAL WELDS 101-124A,B,C | DIRECT | LINDE 0091 | 4P6052 | LINDE 0091 | 0.047 | 0.049 | 0.01 | 0.008 | 30.74 | 40.3 | 1.681 | 3.29 | -50 | 30.63 | 200 | 157.12 | 21.44 | 40.33
PALO VERDE 1 | C-E | COMBUSTION ENGINEERING | PWR | CEOG | PLATE | C4188-1 | INTERMEDIATE SHELL M-6701-3 | DIRECT | A 533B |  |  | 0.06 | 0.61 | 0.004 | 0.016 | 37 | 34 | 1.681 | 3.29 | 40 | 122.54 | 100 | 78.56 | 21.44 | 48.54
PALO VERDE 1 | C-E | COMBUSTION ENGINEERING | PWR | CEOG | PLATE | C4188-2 | INTERMEDIATE SHELL M-6701-2 | DIRECT | A 533B |  |  | 0.06 | 0.61 | 0.004 | 0.017 | 37 | 34 | 1.681 | 3.29 | 40 | 122.54 | 96 | 75.42 | 21.44 | 48.54
PALO VERDE 1 | C-E | COMBUSTION ENGINEERING | PWR | CEOG | PLATE | C4142-1 | INTERMEDIATE SHELL M-6701-1 | DIRECT | A 533B |  |  | 0.07 | 0.66 | 0.005 | 0.018 | 44 | 34 | 1.681 | 3.29 | 30 | 121.73 | 83 | 65.2 | 21.44 | 57.73
PALO VERDE 2 | C-E | COMBUSTION ENGINEERING | PWR | CEOG | PLATE | 63464-1 | INTERMEDIATE SHELL F-765-5 | DIRECT | A 533B |  |  | 0.03 | 0.65 | 0.004 | 0.007 | 20 | 26.24 | 1.681 | 3.29 | 10 | 62.48 | 121 | 95.06 | 21.44 | 26.24
PALO VERDE 2 | C-E | COMBUSTION ENGINEERING | PWR | CEOG | PLATE | 63427-1 | INTERMEDIATE SHELL F-765-4 | DIRECT | A 533B |  |  | 0.03 | 0.67 | 0.003 | 0.005 | 20 | 26.24 | 1.681 | 3.29 | -20 | 32.48 | 114 | 89.56 | 21.44 | 26.24
PALO VERDE 2 | C-E | COMBUSTION ENGINEERING | PWR | CEOG | PLATE | 64071-1 | LOWER SHELL F-773-1 | DIRECT | A 533B |  |  | 0.03 | 0.67 | 0.003 | 0.008 | 20 | 26.24 | 1.681 | 3.29 | 10 | 62.48 | 105 | 82.49 | 21.44 | 26.24
PALO VERDE 2 | C-E | COMBUSTION ENGINEERING | PWR | CEOG | WELD | 4P7869 | CIRC WELD 101-171 | DIRECT | LINDE 124 | 4P7869 | LINDE 124 | 0.031 | 0.096 | 0.012 | 0.009 | 28.73 | 37.7 | 1.681 | 3.29 | -30 | 45.39 | 95 | 74.63 | 21.44 | 37.69
PALO VERDE 2 | C-E | COMBUSTION ENGINEERING | PWR | CEOG | PLATE | 64065-1 | LOWER SHELL F-773-2 | DIRECT | A 533B |  |  | 0.04 | 0.64 | 0.003 | 0.008 | 26 | 34 | 1.681 | 3.29 | 0 | 68.11 | 127 | 99.77 | 21.44 | 34.11
PALO VERDE 2 | C-E | COMBUSTION ENGINEERING | PWR | CEOG | PLATE | 63716-1 | INTERMEDIATE SHELL F-765-6 | DIRECT | A 533B |  |  | 0.04 | 0.67 | 0.002 | 0.004 | 26 | 34 | 1.681 | 3.29 | 10 | 78.11 | 126 | 98.99 | 21.44 | 34.11
PALO VERDE 2 | C-E | COMBUSTION ENGINEERING | PWR | CEOG | WELD | 89833 | INTERMEDIATE SHELL AXIAL WELDS 101-124A,B,C | DIRECT | LINDE 124 | MIL B-4 | LINDE 124 | 0.046 | 0.059 | 0.008 | 0.012 | 31.51 | 41.3 | 1.681 | 3.29 | -60 | 22.64 | 100 | 78.56 | 21.44 | 41.34
PALO VERDE 2 | C-E | COMBUSTION ENGINEERING | PWR | CEOG | PLATE | 63987-1 | LOWER SHELL F-773-3 | DIRECT | A 533B |  |  | 0.05 | 0.66 | 0.004 | 0.009 | 31 | 34 | 1.681 | 3.29 | -60 | 14.67 | 129 | 101.34 | 21.44 | 40.67
PALO VERDE 2 | C-E | COMBUSTION ENGINEERING | PWR | CEOG | WELD | 3P7317 | LOWER SHELL AXIAL WELDS 101-142A,B,C | DIRECT | LINDE 124 | 3P7317 | LINDE 124 | 0.074 | 0.067 | 0.009 | 0.011 | 41.17 | 54 | 1.681 | 3.29 | -80 | 28.02 | 100 | 76.06 | 23.94 | 54.02
PALO VERDE 3 | C-E | COMBUSTION ENGINEERING | PWR | CEOG | WELD | 4P7869 | CIRC. WELD 101-171 | DIRECT | LINDE 124 SAW | 4P7869 | LINDE 124 | 0.031 | 0.096 | 0.008 | 0.011 | 28.73 | 37.7 | 1.681 | 3.29 | -70 | 5.389999 | 90 | 70.7 | 21.44 | 37.69
PALO VERDE 3 | C-E | COMBUSTION ENGINEERING | PWR | CEOG | WELD | 4P7869 | LOWER SHELL AXIAL WELDS 101-142A,B,C | DIRECT | LINDE 124 SAW | 4P7869 | LINDE 124 | 0.031 | 0.096 | 0.008 | 0.012 | 28.73 | 37.7 | 1.681 | 3.29 | -50 | 25.39 | 100 | 78.56 | 21.44 | 37.69
PALO VERDE 3 | C-E | COMBUSTION ENGINEERING | PWR | CEOG | WELD | 4P7869 | INTERMEDIATE SHELL AXIAL WELDS 101-124A,B,C | DIRECT | LINDE 124 SAW | 4P7869 | LINDE 124 | 0.031 | 0.096 | 0.01 | 0.008 | 28.73 | 37.7 | 1.681 | 3.29 | -50 | 25.39 | 100 | 78.56 | 21.44 | 37.69
PALO VERDE 3 | C-E | COMBUSTION ENGINEERING | PWR | CEOG | PLATE | 79011-1 | INTERMEDIATE SHELL F-6407-6 | DIRECT | A 533B |  |  | 0.04 | 0.61 | 0.002 | 0.004 | 26 | 34 | 1.681 | 3.29 | -20 | 48.11 | 133 | 104.48 | 21.44 | 34.11
PALO VERDE 3 | C-E | COMBUSTION ENGINEERING | PWR | CEOG | PLATE | 65202-1 | INTERMEDIATE SHELL F-6407-4 | DIRECT | A 533B |  |  | 0.04 | 0.62 | 0.002 | 0.005 | 26 | 34 | 1.681 | 3.29 | -30 | 38.11 | 129 | 101.34 | 21.44 | 34.11
PALO VERDE 3 | C-E | COMBUSTION ENGINEERING | PWR | CEOG | PLATE | 79545-1 | LOWER SHELL F-6411-1 | DIRECT | A 533B |  |  | 0.04 | 0.64 | 0.004 | 0.007 | 26 | 34 | 1.681 | 3.29 | -40 | 28.11 | 156 | 122.55 | 21.44 | 34.11
PALO VERDE 3 | C-E | COMBUSTION ENGINEERING | PWR | CEOG | PLATE | 79745-1 | LOWER SHELL F-6411-2 | DIRECT | A 533B |  |  | 0.04 | 0.65 | 0.004 | 0.013 | 26 | 34 | 1.681 | 3.29 | 0 | 68.11 | 111 | 87.2 | 21.44 | 34.11
PALO VERDE 3 | C-E | COMBUSTION ENGINEERING | PWR | CEOG | PLATE | 79659-1 | LOWER SHELL F-6411-3 | DIRECT | A 533B |  |  | 0.04 | 0.66 | 0.007 | 0.018 | 26 | 34 | 1.681 | 3.29 | -60 | 8.110001 | 107 | 84.06 | 21.44 | 34.11
PALO VERDE 3 | C-E | COMBUSTION ENGINEERING | PWR | CEOG | PLATE | 65219-1 | INTERMEDIATE SHELL F-6407-5 | DIRECT | A 533B |  |  | 0.05 | 0.61 | 0.002 | 0.005 | 31 | 34 | 1.681 | 3.29 | -20 | 54.67 | 114 | 89.56 | 21.44 | 40.67
PEACH BOTTOM 2 | GE | BABCOCK & WILCOX | BWR | BWROG | WELD | S3986 | LOWER TO LOWER-INT SHELL CIRCUMFERENTIAL WELD | EMA | LW 320 SAW | S3986 | LW 320 | 0.056 | 0.96 | 0.019 | 0.015 | 76.4 | 29.9 | 0.061 | 0.088 | -32 | 27.85 |  |  |  | 29.95
PEACH BOTTOM 2 | GE | BABCOCK & WILCOX | BWR | BWROG | PLATE | C2761-2 | LOWER INTERMEDIATE SHELL | 65% | A 302BM |  |  | 0.11 | 0.54 | 0.011 | 0.015 | 73.4 | 28.8 | 0.061 | 0.088 | -20 | 37.57 | 82 | 73.58 | 10.27 | 28.77
PEACH BOTTOM 2 | GE | BABCOCK & WILCOX | BWR | BWROG | PLATE | C2761-1 | LOWER SHELL | EMA | A 302BM |  |  | 0.11 | 0.54 | 0.011 | 0.015 | 73.4 | 28.8 | 0.061 | 0.088 | -14 | 43.57 |  |  |  | 28.77
PEACH BOTTOM 2 | GE | BABCOCK & WILCOX | BWR | BWROG | PLATE | C2791-2 | LOWER SHELL | EMA | A 302BM |  |  | 0.12 | 0.52 | 0.01 | 0.018 | 81.4 | 31.9 | 0.061 | 0.088 | -8 | 55.81 |  |  |  | 31.91
PEACH BOTTOM 2 | GE | BABCOCK & WILCOX | BWR | BWROG | PLATE | C2873-2 | LOWER SHELL | EMA | A 302BM |  |  | 0.12 | 0.57 | 0.01 | 0.018 | 82.4 | 32.3 | 0.061 | 0.088 | -20 | 44.6 |  |  |  | 32.3
PEACH BOTTOM 2 | GE | BABCOCK & WILCOX | BWR | BWROG | PLATE | C2873-1 | LOWER INTERMEDIATE SHELL | EMA | A 302BM |  |  | 0.12 | 0.57 | 0.01 | 0.018 | 82.4 | 32.3 | 0.061 | 0.088 | -6 | 58.6 |  |  |  | 32.3
PEACH BOTTOM 2 | GE | BABCOCK & WILCOX | BWR | BWROG | PLATE | C2894-2 | LOWER INTERMEDIATE SHELL | EMA | A 302BM |  |  | 0.13 | 0.42 | 0.013 | 0.018 | 85.6 | 33.6 | 0.061 | 0.088 | -20 | 47.16 |  |  |  | 33.56
PEACH BOTTOM 2 | GE | BABCOCK & WILCOX | BWR | BWROG | WELD | 37C065 | AXIAL WELDS B1/3 & C1/3 | DIRECT | ESW | 37C065 | ESW | 0.182 | 0.181 | 0.015 | 0.013 | 94.46 | 49.4 | 0.061 | 0.088 | -45 | 41.43 | 99 | 82.26 | 16.91 | 37.03
PEACH BOTTOM 3 | GE | BABCOCK & WILCOX | BWR | BWROG | WELD | 3P4000 | LOWER TO LOWER-INT SHELL CIRCUMFERENTIAL WELD | 10 F DATA | LINDE 124 | 3P4000 | LINDE 124 | 0.02 | 0.934 | 0.015 | 0.014 | 27 | 10 | 0.055 | 0.079 | -50 | -29.98 | 97 | 87.74 | 9.55 | 10.02
PEACH BOTTOM 3 | GE | BABCOCK & WILCOX | BWR | BWROG | WELD | 1P4217 | INT. TO LOWER-INT. SHELL CIRCUMFERENTIAL WELD | 10 F DATA | LINDE 124 | 1P4217 | LINDE 124 | 0.102 | 0.942 | 0.017 | 0.018 | 136.9 | 50.8 | 0.055 | 0.079 | -50 | 51.59 | 71 | 62.28 | 12.28 | 50.79
PEACH BOTTOM 3 | GE | BABCOCK & WILCOX | BWR | BWROG | PLATE | C4654-1 | INTERMEDIATE SHELL 6-146-2 | EMA | A 302BM |  |  | 0.11 | 0.55 | 0.01 | 0.015 | 73.5 | 27.3 | 0.055 | 0.079 | 10 | 64.57 |  |  |  | 27.27
PEACH BOTTOM 3 | GE | BABCOCK & WILCOX | BWR | BWROG | PLATE | C4608-1 | INTERMEDIATE SHELL 6-146-5 | EMA | A 302BM |  |  | 0.12 | 0.55 | 0.011 | 0.015 | 82 | 30.4 | 0.055 | 0.079 | 10 | 70.82 |  |  |  | 30.42
PEACH BOTTOM 3 | GE | BABCOCK & WILCOX | BWR | BWROG | PLATE | C4689-2 | LOWER SHELL 6-146-1 | EMA | A 302BM |  |  | 0.12 | 0.56 | 0.011 | 0.016 | 82.2 | 30.5 | 0.055 | 0.079 | -10 | 51 |  |  |  | 30.5
PEACH BOTTOM 3 | GE | BABCOCK & WILCOX | BWR | BWROG | PLATE | C4689-1 | INTERMEDIATE SHELL 6-146-4 | EMA | A 302BM |  |  | 0.12 | 0.56 | 0.011 | 0.016 | 82.2 | 30.5 | 0.055 | 0.079 | 10 | 71 |  |  |  | 30.5
PEACH BOTTOM 3 | GE | BABCOCK & WILCOX | BWR | BWROG | PLATE | C4627-1 | LOWER SHELL 6-146-7 | EMA | A 302BM |  |  | 0.12 | 0.57 | 0.015 | 0.016 | 82.4 | 30.6 | 0.055 | 0.079 | -20 | 41.17 |  |  |  | 30.57
PEACH BOTTOM 3 | GE | BABCOCK & WILCOX | BWR | BWROG | PLATE | C2775-1 | LOWER INTERMEDIATE SHELL 6-139-11 | EMA | A 302BM |  |  | 0.13 | 0.46 | 0.01 | 0.018 | 86.8 | 32.2 | 0.055 | 0.079 | 10 | 74.4 |  |  |  | 32.2
PEACH BOTTOM 3 | GE | BABCOCK & WILCOX | BWR | BWROG | PLATE | C4684-2 | LOWER SHELL 6-146-3 | EMA | A 302BM |  |  | 0.13 | 0.58 | 0.013 | 0.016 | 90.4 | 33.5 | 0.055 | 0.079 | -20 | 47.04 |  |  |  | 33.54
PEACH BOTTOM 3 | GE | BABCOCK & WILCOX | BWR | BWROG | PLATE | C3103-1 | LOWER INTERMEDIATE SHELL 6-139-12 | 65% | A 302BM |  |  | 0.14 | 0.6 | 0.011 | 0.016 | 100 | 34 | 0.055 | 0.079 | 10 | 81.1 | 89 | 78.68 | 11.6 | 37.1
PEACH BOTTOM 3 | GE | BABCOCK & WILCOX | BWR | BWROG | PLATE | C2773-2 | LOWER INTERMEDIATE SHELL 6-139-10 | EMA | A 302BM |  |  | 0.15 | 0.49 | 0.012 | 0.018 | 103.95 | 34 | 0.055 | 0.079 | 10 | 82.57 |  |  |  | 38.57
PEACH BOTTOM 3 | GE | BABCOCK & WILCOX | BWR | BWROG | WELD | 37C065 | AXIAL WELDS (D1/3, E1/3, F1/3) | DIRECT | ESW | 37C065 | ESW | 0.182 | 0.181 | 0.015 | 0.013 | 94.46 | 48.1 | 0.055 | 0.079 | -45 | 38.14 | 99 | 82.66 | 16.51 | 35.04
PERRY | GE | CHICAGO BRIDGE AND IRON | BWR | BWROG | WELD | 626677/C301A27AF | AXIAL WELD | DIRECT | SMAW | 626677 & C301A27AF | SMAW | 0.01 | 0.85 | 0.015 | 0.022 | 20 | 16 | 0.34 | 0.49 | -20 | 12.02 | 90 | 76.78 | 14.69 | 16.02
PERRY | GE | CHICAGO BRIDGE AND IRON | BWR | BWROG | WELD | 627069/C312A27A | AXIAL WELD | DIRECT | SMAW | 627069 & C312A27A | SMAW | 0.01 | 0.94 | 0.013 | 0.019 | 20 | 16 | 0.34 | 0.49 | -60 | -27.98 | 112 | 95.55 | 14.69 | 16.02
PERRY | GE | CHICAGO BRIDGE AND IRON | BWR | BWROG | WELD | 5P6214B/0331 | AXIAL WELD | DIRECT | LINDE 124 SAW | 5P6214B & 0331 | LINDE 124 | 0.02 | 0.82 | 0.013 | 0.017 | 27 | 21.6 | 0.34 | 0.49 | -40 | 3.23 | 88 | 75.07 | 14.69 | 21.63
PERRY | GE | CHICAGO BRIDGE AND IRON | BWR | BWROG | WELD | 624063/D228A27A | AXIAL WELD | DIRECT | SMAW | 624063 & D228A27A | SMAW | 0.03 | 1 | 0.009 | 0.018 | 41 | 32.8 | 0.34 | 0.49 | -50 | 15.64 | 105 | 89.58 | 14.69 | 32.84
PERRY | GE | CHICAGO BRIDGE AND IRON | BWR | BWROG | PLATE | C2557-1 | # 2 SHELL PLATES | DIRECT | A 533B |  |  | 0.06 | 0.61 | 0.01 | 0.025 | 37 | 29.6 | 0.34 | 0.49 | 10 | 69.24 | 84 | 71.66 | 14.69 | 29.64
PERRY | GE | CHICAGO BRIDGE AND IRON | BWR | BWROG | PLATE | A1155-1 | # 2 SHELL PLATES | DIRECT | A 533B |  |  | 0.06 | 0.63 | 0.01 | 0.013 | 37 | 29.6 | 0.34 | 0.49 | -10 | 49.24 | 114 | 97.25 | 14.69 | 29.64
PERRY | GE | CHICAGO BRIDGE AND IRON | BWR | BWROG | PLATE | B6270-1 | # 2 SHELL PLATES | DIRECT | A 533B |  |  | 0.06 | 0.63 | 0.012 | 0.015 | 37 | 29.6 | 0.34 | 0.49 | -30 | 29.24 | 94 | 80.19 | 14.69 | 29.64
PERRY | GE | CHICAGO BRIDGE AND IRON | BWR | BWROG | WELD | 627260/B322A27AE | AXIAL WELD | DIRECT | SMAW | 627260 & B322A27AE | SMAW | 0.06 | 1.08 | 0.02 | 0.022 | 82 | 56 | 0.34 | 0.49 | -30 | 91.68 | 104 | 87.98 | 15.4 | 65.68
PILGRIM | GE | COMBUSTION ENGINEERING | BWR | BWROG | PLATE | C-2957-2 | LOWER SHELL G-3109-2 | 65% | A 533B |  |  | 0.1 | 0.47 | 0.011 | 0.017 | 65 | 31.59 | 0.099 | 0.139 | -10 | 53.18 | 79 | 70.33 | 10.97 | 31.59
PILGRIM | GE | COMBUSTION ENGINEERING | BWR | BWROG | PLATE | C-2957-1 | LOWER SHELL G-3109-1 | 65% | A 533B |  |  | 0.1 | 0.48 | 0.007 | 0.017 | 65 | 31.59 | 0.099 | 0.139 | -10 | 53.18 | 76 | 67.66 | 10.97 | 31.59
PILGRIM | GE | COMBUSTION ENGINEERING | BWR | BWROG | PLATE | C-2945-1 | LOWER INTERMEDIATE SHELL G-3108-2 | 65% | A 533B |  |  | 0.1 | 0.65 | 0.013 | 0.013 | 65.5 | 31.833 | 0.099 | 0.139 | -10 | 53.663 | 80 | 71.22 | 10.97 | 31.83
PILGRIM | GE | COMBUSTION ENGINEERING | BWR | BWROG | PLATE | C-2945-2 | LOWER INTERMEDIATE SHELL G-3108-3 | 65% | A 533B |  |  | 0.1 | 0.66 | 0.014 | 0.012 | 65.6 | 31.882 | 0.099 | 0.139 | -10 | 53.762 | 81 | 72.11 | 10.97 | 31.88
PILGRIM | GE | COMBUSTION ENGINEERING | BWR | BWROG | PLATE | C-2973-1 | LOWER SHELL G-3109-3 | 65% | A 533B |  |  | 0.11 | 0.63 | 0.012 | 0.018 | 74.45 | 34 | 0.099 | 0.139 | -10 | 60.18 | 72 | 63.71 | 11.52 | 36.18
PILGRIM | GE | COMBUSTION ENGINEERING | BWR | BWROG | PLATE | C-2921-2 | LOWER INTERMEDIATE SHELL G-3108-1 | 65% | A 533B |  |  | 0.14 | 0.6 | 0.012 | 0.015 | 100 | 34 | 0.099 | 0.139 | -10 | 72.6 | 81 | 70.22 | 13.31 | 48.6
PILGRIM | GE | COMBUSTION ENGINEERING | BWR | BWROG | WELD | 21935 | LOWER INT./LOWER SHELL CIRC WELD 1-344 | NRC GENERIC | LINDE 1092 | 21935 | LINDE 1092 | 0.183 | 0.704 | 0.012 | 0 | 172.22 | 56 | 0.098 | 0.138 | -50 | 89.35 | 75 | 60.81 | 18.92 | 83.35
PILGRIM | GE | COMBUSTION ENGINEERING | BWR | BWROG | WELD | 27204/12008 | LOWER SHELL AXIAL WELDS 2-338A,B,C | NRC GENERIC | LINDE 1092 | 27204 & 12008 | LINDE 1092 | 0.219 | 0.996 | 0.01 | 0 | 231.06 | 56 | 0.098 | 0.138 | -48 | 119.83 | 75 | 59.15 | 21.14 | 111.83
PILGRIM | GE | COMBUSTION ENGINEERING | BWR | BWROG | WELD | 27204/12008 | LOWER INT. SHELL AXIAL WELDS 1-338A,B,C | NRC GENERIC | LINDE 1092 | 27204 & 12008 | LINDE 1092 | 0.219 | 0.996 | 0.01 | 0 | 231.06 | 56 | 0.098 | 0.138 | -48 | 119.83 | 75 | 59.15 | 21.14 | 111.83
PILGRIM | GE | COMBUSTION ENGINEERING | BWR | BWROG | WELD | 13253 | LOWER INT/UPPER SHELL CIRC WELD 3-339B | SURV WELD | LINDE 1092 | 13253 | LINDE 1092 | 0.221 | 0.732 | 0.013 | 0 | 189.05 | 56 | 0.098 | 0.138 | -50 | 97.5 | 113 | 88.98 | 21.26 | 91.5
POINT BEACH 1 | WESTINGHOUSE | BABCOCK & WILCOX | PWR | B&WOG | FORGING | 122P237 | NOZZLE BELT FORGING | 65% | A 508-2 |  |  | 0.11 | 0.82 | 0.01 | 0.008 | 77 | 34 | 0.37 | 0.547 | 50 | 147.99 | 78 | 65.75 | 15.71 | 63.99
POINT BEACH 1 | WESTINGHOUSE | BABCOCK & WILCOX | PWR | B&WOG | PLATE | C-1423-1 | LOWER SHELL | 65% | A 302B |  |  | 0.12 | 0.07 | 0.016 | 0.02 | 35.84 | 56.42 | 1.666 | 2.46 | 1 | 101.93 | 77 | 77 | 0 | 44.51
POINT BEACH 1 | WESTINGHOUSE | BABCOCK & WILCOX | PWR | B&WOG | WELD | 1P0815 | INT. SHELL AXIAL WELDS (INSIDE 27%) SA-812 | EMA | LINDE 80 | 1P0815 | LINDE 80 | 0.17 | 0.52 | 0.017 | 0.015 | 138.2 | 68.47 | 1.266 | 1.87 | -5 | 225.3 |  |  |  | 161.83
POINT BEACH 1 | WESTINGHOUSE | BABCOCK & WILCOX | PWR | B&WOG | WELD | 1P0661 | INT. SHELL AXIAL WELDS (OUTSIDE 73%) SA-775 |  | LINDE 80 | 1P0661 | LINDE 80 | 0.17 | 0.64 |  |  | 157.6 | 68.47 |  |  | -5
POINT BEACH 1 | WESTINGHOUSE | BABCOCK & WILCOX | PWR | B&WOG | WELD | 8T1762 | NOZZLE BELT/INT. SHELL CIRC WELD SA-1426 | EMA | LINDE 80 | 8T1762 | LINDE 80 | 0.19 | 0.57 | 0.017 | 0.013 | 152.35 | 68.47 | 0.37 | 0.547 | -5 | 190.07 |  |  |  | 126.6
POINT BEACH 1 | WESTINGHOUSE | BABCOCK & WILCOX | PWR | B&WOG | PLATE | A-9811-1 | INTERMEDIATE SHELL | 65% | A 302B |  |  | 0.2 | 0.06 | 0.01 | 0.02 | 79.32 | 56.42 | 1.97 | 2.91 | 1 | 159.19 | 70 | 55.8 | 20.29 | 101.77
POINT BEACH 1 | WESTINGHOUSE | BABCOCK & WILCOX | PWR | B&WOG | WELD | 61782 | LOWER SHELL AXIAL WELDS SA-847 | EMA | LINDE 80 | 61782 | LINDE 80 | 0.23 | 0.52 | 0.012 | 0.012 | 163.3 | 48.34 | 1.124 | 1.66 | -5 | 229.5 |  |  |  | 186.16
POINT BEACH 1 | WESTINGHOUSE | BABCOCK & WILCOX | PWR | B&WOG | WELD | 71249 | CIRCUMFERENTIAL WELD SA-1101 | EMA | LINDE 80 | 71249 | LINDE 80 | 0.23 | 0.59 | 0.021 | 0.014 | 167.55 | 56 | 1.666 | 2.46 | 10 | 274.1 |  |  |  | 208.1
POINT BEACH 2 | WESTINGHOUSE | BABCOCK & WILCOX | PWR | B&WOG | FORGING | 122W195 | LOWER SHELL FORGING | 65% | A 508-2 |  |  | 0.05 | 0.72 | 0.01 | 0.008 | 42.83 | 17 | 1.706 | 2.52 | 40 | 110.45 | 94 | 84.17 | 10.46 | 53.45
POINT BEACH 2 | WESTINGHOUSE | BABCOCK & WILCOX | PWR | B&WOG | FORGING | 123V500 | INTERMEDIATE SHELL FORGING | 65% | A 508-2 |  |  | 0.09 | 0.7 | 0.01 | 0.008 | 58 | 34 | 2.038 | 3.01 | 40 | 148.94 | 117 | 110.26 | 5.76 | 74.94
POINT BEACH 2 | WESTINGHOUSE | BABCOCK & WILCOX | PWR | B&WOG | FORGING | 123V352 | NOZZLE BELTLINE FORGING | 65% | A 508-2 |  |  | 0.11 | 0.73 | 0.01 | 0.01 | 75.95 | 34 | 0.371 | 0.548 | 40 | 137.19 | 78 | 65.74 | 15.72 | 63.19
POINT BEACH 2 | WESTINGHOUSE | BABCOCK & WILCOX | PWR | B&WOG | WELD | 21935 | NOZZLE BELTLINE TO INT. SHELL CIRC. WELD | NRC GENERIC | LINDE 1092 | 21935 | LINDE 1092 | 0.18 | 0.7 | 0 | 0 | 170.5 | 65.51 | 0.371 | 0.548 | -56 | 151.37 | 75 | 55.91 | 25.46 | 141.86
POINT BEACH 2 | WESTINGHOUSE | BABCOCK & WILCOX | PWR | B&WOG | WELD | 72442 | INTERMEDIATE TO LOWER SHELL CIRC. WELD SA1484 | EMA | LINDE 80 | 72442 | LINDE 80 | 0.26 | 0.6 | 0.018 | 0.015 | 180 | 68.47 | 1.686 | 2.49 | -5 | 287.57 |  |  |  | 224.1
PRAIRIE ISLAND 1 | WESTINGHOUSE | SOCIETE CREUSOT | PWR | WOG | FORGING | 21887/38530 | LOWER SHELL FORGING D | DIRECT | A 508-3 |  |  | 0.07 | 0.66 | 0.012 | 0.006 | 44 | 34 | 2.642 | 3.95 | -4 | 89.53 | 134 | 102.03 | 23.86 | 59.53
PRAIRIE ISLAND 1 | WESTINGHOUSE | SOCIETE CREUSOT | PWR | WOG | FORGING | 21918/38566 | INT. SHELL FORGING C | DIRECT | A 508-3 |  |  | 0.07 | 0.8 | 0.013 | 0.005 | 54.7 | 34 | 2.642 | 3.95 | 14 | 122.01 | 143 | 125.91 | 11.95 | 74.01
PRAIRIE ISLAND 1 | WESTINGHOUSE | SOCIETE CREUSOT | PWR | WOG | FORGING | 21744/38384 | NOZZLE SHELL FORGING B | 65% | A 508-3 |  |  | 0.08 | 0.68 | 0.012 | 0.009 | 51 | 34 | 1.472 | 2.2 | -4 | 91.91 | 84 | 66.54 | 20.78 | 61.91
PRAIRIE ISLAND 1 | WESTINGHOUSE | SOCIETE CREUSOT | PWR | WOG | WELD | 1752 | CIRC WELD | SURV WELD | UM89 | 1752 | UM89 | 0.13 | 0.13 | 0.017 | 0.014 | 86.91 | 56 | 2.642 | 3.95 | -13 | 160.59 | 78 | 74.84 | 4.05 | 117.59
PRAIRIE ISLAND 1 | WESTINGHOUSE | SOCIETE CREUSOT | PWR | WOG | WELD | 2269 | NOZZLE TO INT. SHELL CIRC. WELD | 10 F DATA |  | 2269 |  | 0.15 | 0.15 | 0.017 | 0.012 | 79.5 | 66 | 1.472 | 2.2 | 0 | 162.51 | 84 | 57.36 | 31.72 | 96.51
PRAIRIE ISLAND 2 | WESTINGHOUSE | SOCIETE CREUSOT | PWR | WOG | FORGING | 22231/39088 | NOZZLE SHELL FORGING B | 65% | A 508-3 |  |  | 0.07 | 0.73 | 0.008 | 0.01 | 44 | 34 | 1.592 | 2.38 | -13 | 75.3 | 85 | 67.01 | 21.17 | 54.3
PRAIRIE ISLAND 2 | WESTINGHOUSE | SOCIETE CREUSOT | PWR | WOG | FORGING | 22829 | INTERMEDIATE SHELL FORGING C | DIRECT | A 508-3 |  |  | 0.07 | 0.75 | 0.01 | 0.014 | 44 | 34 | 2.796 | 4.18 | 14 | 108.1 | 112 | 84.92 | 24.18 | 60.1
PRAIRIE ISLAND 2 | WESTINGHOUSE | SOCIETE CREUSOT | PWR | WOG | FORGING | 22642 | LOWER SHELL FORGING D | DIRECT | A 508-3 |  |  | 0.08 | 0.67 | 0.011 | 0.013 | 59.51 | 34 | 2.796 | 4.18 | 2 | 117.29 | 106 | 88.01 | 16.97 | 81.29
PRAIRIE ISLAND 2 | WESTINGHOUSE | SOCIETE CREUSOT | PWR | WOG | WELD | 2721 | CIRCUMFERENTIAL WELD | SURV WELD | UM 89, SAW | 2721 | UM89 | 0.09 | 0.11 | 0.019 | 0.014 | 80.45 | 28 | 2.796 | 4.18 | -31 | 106.89 | 103 | 92.21 | 10.48 | 109.89
PRAIRIE ISLAND 2 | WESTINGHOUSE | SOCIETE CREUSOT | PWR | WOG | WELD | 1752 | NOZZLE SHELL TO INTERMEDIATE SHELL CIRC. WELD | DIRECT | UM 89 |  | UM 89 | 0.13 | 0.13 | 0.019 | 0.013 | 86.92 | 56 | 1.592 | 2.38 | -13 | 150.26 | 78.5 | 75.67 | 3.6 | 107.26
QUAD CITIES 1 | GE | BABCOCK & WILCOX | BWR | BWROG | PLATE | A0931-1 | LOWER INTERMEDIATE SHELL | EMA | A 302BM |  |  | 0.14 | 0.51 | 0.01 | 0.015 | 95.95 | 23.028 | 0.024 | 0.035 | -20 | 26.058 |  |  |  | 23.03
QUAD CITIES 1 | GE | BABCOCK & WILCOX | BWR | BWROG | PLATE | C1498-2 | LOWER INTERMEDIATE SHELL | EMA | A 302BM |  |  | 0.17 | 0.5 | 0.015 | 0.023 | 118.5 | 28.44 | 0.024 | 0.035 | -20 | 36.88 |  |  |  | 28.44
QUAD CITIES 1 | GE | BABCOCK & WILCOX | BWR | BWROG | PLATE | C1505-2 | LOWER INTERMEDIATE SHELL | EMA | A 302BM |  |  | 0.18 | 0.52 | 0.008 | 0.02 | 126.4 | 30.3 | 0.024 | 0.035 | -6 | 54.64 |  |  |  | 30.34
QUAD CITIES 1 | GE | BABCOCK & WILCOX | BWR | BWROG | PLATE | A0610-1 | LOWER SHELL | EMA | A 302BM |  |  | 0.21 | 0.51 | 0.01 | 0.023 | 143.3 | 34 | 0.024 | 0.035 | -20 | 48.39 |  |  |  | 34.39
QUAD CITIES 1 | GE | BABCOCK & WILCOX | BWR | BWROG | WELD | 72445 | LOWER INT.TO LOWER SHELL CIRC WELD | EMA | LINDE 80 | 72445 | LINDE 80 | 0.22 | 0.54 | 0.01 | 0.012 | 158 | 54.7 | 0.024 | 0.035 | -5 | 87.62 |  |  |  | 37.92
QUAD CITIES 1 | GE | BABCOCK & WILCOX | BWR | BWROG | PLATE | C1485-2 | LOWER SHELL | EMA | A 302BM |  |  | 0.23 | 0.5 | 0.01 | 0.022 | 152.5 | 34 | 0.024 | 0.035 | -10 | 60.6 |  |  |  | 36.6
QUAD CITIES 1 | GE | BABCOCK & WILCOX | BWR | BWROG | WELD | PQ2563 | LOWER INTERMDIATE AND LOWER SHELL AXIAL WELDS | EMA | UNKNOWN, ESW | UNKNOWN | ESW | 0.24 | 0.37 | 0 | 0 | 140.55 | 42.6 | 0.024 | 0.035 | 23.1 | 99.43 |  |  |  | 33.73
QUAD CITIES 1 | GE | BABCOCK & WILCOX | BWR | BWROG | WELD | PQ1300 | LOWER AND LOWER INTERMEDIATE AXIAL WELDS | EMA | UNKNOWN, ESW | UNKNOWN | ESW | 0.24 | 0.37 | 0.015 | 0.017 | 140.55 | 42.6 | 0.024 | 0.035 | 23.1 | 99.43 |  |  |  | 33.73
QUAD CITIES 1 | GE | BABCOCK & WILCOX | BWR | BWROG | PLATE | B5524-1 | LOWER SHELL | EMA | A 302BM |  |  | 0.27 | 0.57 | 0.012 | 0.024 | 179.65 | 34 | 0.024 | 0.035 | 0 | 77.12 |  |  |  | 43.12
QUAD CITIES 1 | GE | BABCOCK & WILCOX | BWR | BWROG | WELD | 406L44 | LOWER INT. TO LOWER SHELL CIRC WELD | EMA | LINDE 80 | 406L44 | LINDE 80 | 0.27 | 0.59 | 0.024 | 0.006 | 182.55 | 58.9 | 0.024 | 0.035 | -5 | 97.71001 |  |  |  | 43.81
QUAD CITIES 2 | GE | BABCOCK & WILCOX | BWR | BWROG | WELD | S3986 | LOWER INT/LOWER SHELL CIRC WELD | EMA | LINDE 124 SAW | S3986 | LINDE 124 | 0.05 | 0.96 | 0.019 | 0.016 | 68 | 19.72 | 0.034 | 0.049 | -32 | 7.439999 |  |  |  | 19.72
QUAD CITIES 2 | GE | BABCOCK & WILCOX | BWR | BWROG | PLATE | C2868-1 | LOWER INTERMEDIATE SHELL | EMA | A 302BM |  |  | 0.08 | 0.48 | 0.013 | 0.015 | 51 | 14.79 | 0.034 | 0.049 | 10 | 39.58 |  |  |  | 14.79
QUAD CITIES 2 | GE | BABCOCK & WILCOX | BWR | BWROG | PLATE | C2753-2 | LOWER INTERMEDIATE SHELL | EMA | A 302BM |  |  | 0.08 | 0.5 | 0.009 | 0.014 | 51 | 14.79 | 0.034 | 0.049 | 10 | 39.58 |  |  |  | 14.79
QUAD CITIES 2 | GE | BABCOCK & WILCOX | BWR | BWROG | PLATE | C3307-2 | LOWER INTERMEDIATE SHELL | EMA | A 302BM |  |  | 0.12 | 0.55 | 0.01 | 0.016 | 82 | 23.78 | 0.034 | 0.049 | 10 | 57.56 |  |  |  | 23.78
QUAD CITIES 2 | GE | BABCOCK & WILCOX | BWR | BWROG | PLATE | C-1722-2 | LOWER SHELL | EMA | A 302BM |  |  | 0.14 | 0.54 | 0.008 | 0.01 | 97.3 | 28.217 | 0.034 | 0.049 | 10 | 66.437 |  |  |  | 28.22
QUAD CITIES 2 | GE | BABCOCK & WILCOX | BWR | BWROG | PLATE | C-1516-2 | LOWER SHELL | EMA | A 302BM |  |  | 0.16 | 0.46 | 0.009 | 0.022 | 108.2 | 31.378 | 0.034 | 0.049 | 6 | 68.758 |  |  |  | 31.38
QUAD CITIES 2 | GE | BABCOCK & WILCOX | BWR | BWROG | PLATE | C-1501-2 | LOWER SHELL | EMA | A 302BM |  |  | 0.18 | 0.49 | 0.018 | 0.02 | 123.55 | 34 | 0.034 | 0.049 | -10 | 59.83 |  |  |  | 35.83
QUAD CITIES 2 | GE | BABCOCK & WILCOX | BWR | BWROG | WELD | PQ1300 | LOWER INTERMEDIATE & LOWER SHELL AXIAL WELDS | EMA | UNKNOWN, ESW | UNKNOWN | ESW | 0.24 | 0.37 | 0.015 | 0.017 | 140.55 | 48.3 | 0.034 | 0.049 | 23.1 | 112.16 |  |  |  | 40.76
RIVER BEND | GE | CHICAGO BRIDGE AND IRON | BWR | BWROG | WELD | 492L4871/A421B27AF | AXIAL WELDS | DIRECT | SMAW | 492L4871 & A421B27AF | SMAW | 0.03 | 0.98 | 0.02 | 0.02 | 41 | 36.2 | 0.477 | 0.66 | -50 | 22.44 | 130 | 109.3 | 15.92 | 36.24
RIVER BEND | GE | CHICAGO BRIDGE AND IRON | BWR | BWROG | WELD | 492L4871/A421B27AE | AXIAL WELDS | DIRECT | SMAW | 492L4871 & A421B27AE | SMAW | 0.04 | 0.95 | 0.018 | 0.025 | 54 | 47.7 | 0.477 | 0.66 | -60 | 35.44 | 157 | 132.01 | 15.92 | 47.74
RIVER BEND | GE | CHICAGO BRIDGE AND IRON | BWR | BWROG | PLATE | C3138-2 | # 2 SHELL PLATES | DIRECT | A 533B |  |  | 0.08 | 0.63 | 0.012 | 0.015 | 51 | 34 | 0.477 | 0.66 | 9 | 88.08 | 79 | 66.42 | 15.92 | 45.08
RIVER BEND | GE | CHICAGO BRIDGE AND IRON | BWR | BWROG | PLATE | C3054-2 | # 2 SHELL PLATES | DIRECT | A 533B |  |  | 0.09 | 0.7 | 0.007 | 0.012 | 58 | 34 | 0.477 | 0.66 | 2 | 87.27 | 95 | 79.88 | 15.92 | 51.27
RIVER BEND | GE | CHICAGO BRIDGE AND IRON | BWR | BWROG | PLATE | C3054-1 | # 2 SHELL PLATES | DIRECT | A 533B |  |  | 0.09 | 0.7 | 0.007 | 0.02 | 58 | 34 | 0.477 | 0.66 | -20 | 65.27 | 93 | 78.19 | 15.92 | 51.27
RIVER BEND | GE | CHICAGO BRIDGE AND IRON | BWR | BWROG | WELD | 5P6756/0342(T) | AXIAL WELDS | DIRECT | SAW | 5P6756/0342 | LINDE 124 | 0.09 | 0.92 | 0.01 | 0.012 | 122 | 56 | 0.477 | 0.66 | -50 | 113.85 | 96.7 | 78.12 | 19.21 | 107.85
RIVER BEND | GE | CHICAGO BRIDGE AND IRON | BWR | BWROG | WELD | 5P6756/0342(S) | AXIAL WELDS | DIRECT | SAW | 5P6756/0342 | LINDE 124 | 0.09 | 0.93 | 0.01 | 0.011 | 122 | 56 | 0.477 | 0.66 | -60 | 103.85 | 91.3 | 73.76 | 19.21 | 107.85
ROBINSON 2 | WESTINGHOUSE | COMBUSTION ENGINEERING | PWR | WOG | PLATE | B1250-1 | INTERMEDIATE SHELL W10201-6 | 65% | A 302A |  |  | 0.09 | 0.09 | 0.01 | 0.015 | 44.2 | 34 | 2.746 | 4.8 | 45 | 140.61 | 74 | 68.78 | 7.05 | 61.61
ROBINSON 2 | WESTINGHOUSE | COMBUSTION ENGINEERING | PWR | WOG | PLATE | B1256-1 | INTERMEDIATE SHELL W10201-5 | 65% | A 302A |  |  | 0.1 | 0.12 | 0.01 | 0.021 | 51.2 | 34 | 2.746 | 4.8 | 20 | 125.37 | 64 | 61.88 | 3.32 | 71.37
ROBINSON 2 | WESTINGHOUSE | COMBUSTION ENGINEERING | PWR | WOG | PLATE | B1255-1 | UPPER SHELL W10201-3 | 65% | A 302A |  |  | 0.11 | 0.08 | 0.006 | 0.019 | 51.8 | 34 | 1.03 | 1.8 | 36 | 130.14 | 62 | 49.6 | 20 | 60.14
ROBINSON 2 | WESTINGHOUSE | COMBUSTION ENGINEERING | PWR | WOG | PLATE | A6604-1 | INTERMEDIATE SHELL W10201-4 | EMA | A 302A |  |  | 0.12 | 0.09 | 0.007 | 0.019 | 57.1 | 34 | 2.746 | 4.8 | 20 | 133.6 |  |  |  | 79.6
ROBINSON 2 | WESTINGHOUSE | COMBUSTION ENGINEERING | PWR | WOG | PLATE | B0650-1 | LOWER SHELL W9807-3 | 65% | A 302A |  |  | 0.12 | 0.1 | 0.012 | 0.02 | 58 | 34 | 1.144 | 2 | 50 | 152.96 | 78 | 61.25 | 21.47 | 68.96
ROBINSON 2 | WESTINGHOUSE | COMBUSTION ENGINEERING | PWR | WOG | PLATE | A6623-1 | UPPER SHELL W10201-1 | EMA | A 302A |  |  | 0.13 | 0.11 | 0.01 | 0.017 | 62.9 | 34 | 1.03 | 1.8 | 69 | 176.03 |  |  |  | 73.03
ROBINSON 2 | WESTINGHOUSE | COMBUSTION ENGINEERING | PWR | WOG | PLATE | P1444-1 | LOWER SHELL W9807-9 | 65% | A 302A |  |  | 0.14 | 0.15 | 0.015 | 0.02 | 70.5 | 34 | 1.144 | 2 | 9 | 126.82 | 77 | 58.87 | 23.55 | 83.82
ROBINSON 2 | WESTINGHOUSE | COMBUSTION ENGINEERING | PWR | WOG | PLATE | A5891-1 | LOWER SHELL W9807-5 | 65% | A 302A |  |  | 0.15 | 0.1 | 0.012 | 0.014 | 70.5 | 34 | 1.144 | 2 | 33 | 150.82 | 74 | 55.74 | 24.67 | 83.82
ROBINSON 2 | WESTINGHOUSE | COMBUSTION ENGINEERING | PWR | WOG | PLATE | A6520-1 | UPPER SHELL W10201-2 | 65% | A 302A |  |  | 0.15 | 0.25 | 0.009 | 0.017 | 84.75 | 34 | 1.03 | 1.8 | 30 | 162.39 | 80 | 60.74 | 24.07 | 98.39
ROBINSON 2 | WESTINGHOUSE | COMBUSTION ENGINEERING | PWR | WOG | WELD | 34B009 | LOWER CIRC WELD 11-273 | SISTER PLANT | LINDE 1092 | 34B009 | LINDE 1092 | 0.19 | 0.98 | 0 | 0 | 217.1 | 56 | 1.144 | 2 | -77 | 237.13 | 106 | 69.85 | 34.1 | 258.13
ROBINSON 2 | WESTINGHOUSE | COMBUSTION ENGINEERING | PWR | WOG | WELD | W5214 | UPPER CIRC WELD 10-273 | SISTER PLANT | LINDE 1092 | W5214 | LINDE 1092 | 0.208 | 1.01 | 0.021 | 0.014 | 230.23 | 44.05 | 1.03 | 1.8 | -56 | 255.35 | 112 | 64.53 | 42.38 | 267.3
ROBINSON 2 | WESTINGHOUSE | COMBUSTION ENGINEERING | PWR | WOG | WELD | 86054B | UPPER SHELL AXIAL WELDS 1-273A,B,C | SISTER PLANT | ARCOS-B5 | 86054B | ARCOS B-5 | 0.22 | 0.054 | 0.016 | 0.017 | 101.05 | 65.51 | 0.766 | 1.34 | -56 | 118.75 | 105 | 69.4 | 33.9 | 109.24
ROBINSON 2 | WESTINGHOUSE | COMBUSTION ENGINEERING | PWR | WOG | WELD | 86054B | LOWER SHELL AXIAL SEAMS 3-273A,B,C | SISTER PLANT | ARCOS-B5 | 86054B | ARCOS B-5 | 0.22 | 0.054 | 0.016 | 0.017 | 101.05 | 65.51 | 1.144 | 2 | -56 | 129.66 | 105 | 65.99 | 37.15 | 120.15
ROBINSON 2 | WESTINGHOUSE | COMBUSTION ENGINEERING | PWR | WOG | WELD | 86054B | INTERMEDIATE SHELL AXIAL WELDS 2-273A,B,C | SISTER PLANT | ARCOS-B5 | 86054B | ARCOS B-5 | 0.22 | 0.054 | 0.016 | 0.017 | 101.05 | 65.51 | 2.248 | 3.93 | -56 | 146.13 | 105 | 59.49 | 43.34 | 136.62
SALEM 1 | WESTINGHOUSE | COMBUSTION ENGINEERING | PWR | WOG | WELD | 39B196/34B009(T) | INTERMEDIATE SHELL AXIAL WELD 2-042 C | GENERIC | LINDE 1092 | 30B196/34B009 | LINDE 1092 | 0.176 | 1.038 | 0.016 | 0.016 | 214.09 | 65.51 | 0.435 | 0.73 | -56 | 204.76 | 96.2 | 70.1 | 27.13 | 195.25
SALEM 1 | WESTINGHOUSE | COMBUSTION ENGINEERING | PWR | WOG | WELD | 39B196/34B009(T) | INTERMEDIATE SHELL AXIAL WELDS 2-042 A&B | GENERIC | LINDE 1092 | 39B196 & 34B009 | LINDE 1092 | 0.176 | 1.038 | 0.016 | 0.016 | 214.09 | 65.51 | 0.662 | 1.11 | -56 | 229.81 | 96.2 | 67.45 | 29.89 | 220.3
SALEM 1 | WESTINGHOUSE | COMBUSTION ENGINEERING | PWR | WOG | PLATE | C-1356-3 | LOWER SHELL B2403-3 | 65% | A 533B |  |  | 0.19 | 0.48 | 0.01 | 0.018 | 128.8 | 34 | 0.805 | 1.35 | 38 | 211.49 | 85 | 62.45 | 26.53 | 139.49
SALEM 1 | WESTINGHOUSE | COMBUSTION ENGINEERING | PWR | WOG | PLATE | C-1356-1 | LOWER SHELL B2403-1 | 65% | A 533B |  |  | 0.19 | 0.48 | 0.011 | 0.018 | 128.8 | 34 | 0.805 | 1.35 | 23 | 196.49 | 93 | 68.33 | 26.53 | 139.49
SALEM 1 | WESTINGHOUSE | COMBUSTION ENGINEERING | PWR | WOG | PLATE | C-1356-2 | LOWER SHELL B2403-2 | 65% | A 533B |  |  | 0.19 | 0.49 | 0.012 | 0.018 | 129.9 | 34 | 0.805 | 1.35 | 30 | 204.68 | 83 | 60.98 | 26.53 | 140.68
SALEM 1 | WESTINGHOUSE | COMBUSTION ENGINEERING | PWR | WOG | WELD | 34B009 | LOWER SHELL AXIAL WELDS 3-042 A&B | SISTER PLANT | LINDE 1092 | 34B009 | LINDE 1092 | 0.192 | 1.038 | 0.012 | 0.016 | 224.17 | 65.51 | 0.692 | 1.16 | -56 | 242.87 | 112 | 77.75 | 30.58 | 233.36
SALEM 1 | WESTINGHOUSE | COMBUSTION ENGINEERING | PWR | WOG | WELD | 34B009 | LOWER SHELL AXIAL WELDS 3-042 C | SISTER PLANT | LINDE 1092 | 34B009 | LINDE 1092 | 0.192 | 1.038 | 0.012 | 0.016 | 224.17 | 65.51 | 0.817 | 1.37 | -56 | 253.18 | 112 | 76.42 | 31.77 | 243.67
SALEM 1 | WESTINGHOUSE | COMBUSTION ENGINEERING | PWR | WOG | PLATE | C-1397-2 | INTERMEDIATE SHELL B2402-3 | DIRECT | A 533B |  |  | 0.22 | 0.51 | 0.011 | 0.025 | 107.81 | 17 | 0.835 | 1.4 | 18 | 152.84 | 104 | 87.76 | 15.62 | 117.84
SALEM 1 | WESTINGHOUSE | COMBUSTION ENGINEERING | PWR | WOG | WELD | 13253 | INTERMEDIATE TO LOWER SHELL CIRC WELD 9-042 | SURV WELD | LINDE 1092 | 13253 | LINDE 1092 | 0.221 | 0.732 | 0.023 | 0.014 | 189.05 | 65.51 | 0.817 | 1.37 | -56 | 215.01 | 111 | 72.72 | 34.49 | 205.5
SALEM 1 | WESTINGHOUSE | COMBUSTION ENGINEERING | PWR | WOG | PLATE | C-1354-1 | INTERMEDIATE SHELL B2402-1 | DIRECT | A 533B |  |  | 0.24 | 0.53 | 0.01 | 0.013 | 157.58 | 17 | 0.835 | 1.4 | 50 | 239.23 | 91 | 69.62 | 23.49 | 172.23
SALEM 1 | WESTINGHOUSE | COMBUSTION ENGINEERING | PWR | WOG | PLATE | C-1354-2 | INTERMEDIATE SHELL B2402-2 | DIRECT | A 533B |  |  | 0.24 | 0.53 | 0.01 | 0.014 | 145.81 | 17 | 0.835 | 1.4 | 30 | 206.37 | 98 | 83.35 | 14.95 | 159.37
SALEM 2 | WESTINGHOUSE | COMBUSTION ENGINEERING | PWR | WOG | PLATE | C-4194-2 | INTERMEDIATE SHELL B4712-3 | DIRECT | A 533B |  |  | 0.11 | 0.57 | 0.01 | 0.016 | 73.7 | 34 | 0.9 | 1.51 | 50 | 166.1 | 107 | 86.27 | 19.37 | 82.1
SALEM 2 | WESTINGHOUSE | COMBUSTION ENGINEERING | PWR | WOG | PLATE | C-4182-2 | LOWER SHELL B4713-2 | DIRECT | A 533B |  |  | 0.12 | 0.57 | 0.01 | 0.015 | 82.4 | 34 | 0.882 | 1.48 | 22 | 147.38 | 103 | 82.19 | 20.2 | 91.38
SALEM 2 | WESTINGHOUSE | COMBUSTION ENGINEERING | PWR | WOG | PLATE | B-8343-1 | LOWER SHELL B4713-3 | DIRECT | A 533B |  |  | 0.12 | 0.58 | 0.012 | 0.014 | 82.6 | 34 | 0.882 | 1.48 | 20 | 145.6 | 121 | 96.56 | 20.2 | 91.6
SALEM 2 | WESTINGHOUSE | COMBUSTION ENGINEERING | PWR | WOG | PLATE | C-4182-1 | LOWER SHELL B4713-1 | DIRECT | A 533B |  |  | 0.12 | 0.6 | 0.01 | 0.015 | 83 | 34 | 0.882 | 1.48 | 33 | 159.05 | 98 | 78.2 | 20.2 | 92.05
SALEM 2 | WESTINGHOUSE | COMBUSTION ENGINEERING | PWR | WOG | PLATE | C-4186-2 | INTERMEDIATE SHELL B4712-2 | DIRECT | A 533B |  |  | 0.12 | 0.62 | 0.015 | 0.011 | 83.3 | 34 | 0.9 | 1.51 | 12 | 138.8 | 97 | 82.52 | 14.93 | 92.8
SALEM 2 | WESTINGHOUSE | COMBUSTION ENGINEERING | PWR | WOG | PLATE | C-4173-1 | INTERMEDIATE SHELL B4712-1 | DIRECT | A 533B |  |  | 0.13 | 0.56 | 0.012 | 0.016 | 89.8 | 34 | 0.9 | 1.51 | 5 | 139.04 | 106 | 83.46 | 21.26 | 100.04
SALEM 2 | WESTINGHOUSE | COMBUSTION ENGINEERING | PWR | WOG | WELD | 90099 | INT./LOWER SHELL CIRC WELD 9-442 | GENERIC | LINDE 0091 | 90099 | LINDE 0091 | 0.197 | 0.06 | 0.021 | 0.013 | 91.39 | 65.51 | 0.876 | 1.47 | -56 | 110.68 | 99.7 | 66.98 | 32.82 | 101.17
SALEM 2 | WESTINGHOUSE | COMBUSTION ENGINEERING | PWR | WOG | WELD | 21935/12008(T) | LOWER SHELL AXIAL WELD 3-442 B | SISTER PLANT | LINDE 1092 | 21935 & 12008 | LINDE 1092 | 0.213 | 0.867 | 0.015 | 0.011 | 208.62 | 65.51 | 0.435 | 0.73 | -56 | 199.77 | 114 | 80.68 | 29.23 | 190.26
SALEM 2 | WESTINGHOUSE | COMBUSTION ENGINEERING | PWR | WOG | WELD | 21935/12008(T) | LOWER SHELL AXIAL WELDS 3-442 A&C | SISTER PLANT | LINDE 1092 | 21935 & 12008 | LINDE 1092 | 0.213 | 0.867 | 0.015 | 0.011 | 208.62 | 65.51 | 0.691 | 1.16 | -56 | 226.68 | 114 | 76.95 | 32.5 | 217.17
SALEM 2 | WESTINGHOUSE | COMBUSTION ENGINEERING | PWR | WOG | WELD | 13253/20291(T) | INTERMEDIATE SHELL AXIAL WELDS 2-442 A | GENERIC | LINDE 1092 | 13253 & 20291 | LINDE 1092 | 0.219 | 0.735 | 0.019 | 0.012 | 211.77 | 28 | 0.429 | 0.72 | -40 | 180.29 | 96.2 | 65.03 | 32.4 | 192.29
SALEM 2 | WESTINGHOUSE | COMBUSTION ENGINEERING | PWR | WOG | WELD | 13253/20291(T) | INTERMEDIATE SHELL AXIAL WELDS 2-442 B&C | GENERIC | LINDE 1092 | 13253 & 20291 | LINDE 1092 | 0.219 | 0.735 | 0.019 | 0.012 | 211.77 | 28 | 0.691 | 1.16 | -40 | 208.45 | 96.2 | 61.44 | 36.13 | 220.45
SEABROOK | WESTINGHOUSE | COMBUSTION ENGINEERING | PWR | WOG | WELD | 4P6052 | INT. SHELL AXIAL WELDS 101-124A/C | SURV WELD | LINDE 0091 | 4P6052 | LINDE 0091 | 0.037 | 0.057 | 0.008 | 0.007 | 11.24 | 28 | 1.413 | 2.37 | -60 | -18.14 | 156 | 111.68 | 28.41 | 13.86
SEABROOK | WESTINGHOUSE | COMBUSTION ENGINEERING | PWR | WOG | WELD | 4P6052 | LOWER SHELL AXIAL WELDS 101-142A/C | SURV WELD | LINDE 0091 | 4P6052 | LINDE 0091 | 0.037 | 0.057 | 0.008 | 0.007 | 11.24 | 28 | 1.413 | 2.37 | -60 | -18.14 | 156 | 111.68 | 28.41 | 13.86
SEABROOK | WESTINGHOUSE | COMBUSTION ENGINEERING | PWR | WOG | WELD | 4P6052 | INT./LOWER SHELL CIRC. WELD 101-171 | SURV WELD | LINDE 0091 | 4P6052 | LINDE 0091 | 0.037 | 0.057 | 0.008 | 0.007 | 11.24 | 28 | 1.413 | 2.37 | -60 | -18.14 | 156 | 111.68 | 28.41 | 13.86
SEABROOK | WESTINGHOUSE | COMBUSTION ENGINEERING | PWR | WOG | PLATE | C4036-2 | INTERMEDIATE SHELL R1806-1 | DIRECT | A 533B |  |  | 0.045 | 0.61 | 0.012 | 0.012 | 28.5 | 34 | 1.413 | 2.37 | 40 | 109.14 | 82 | 65.12 | 20.58 | 35.14
SEABROOK | WESTINGHOUSE | COMBUSTION ENGINEERING | PWR | WOG | PLATE | D1081-3 | LOWER SHELL R1808-1 | DIRECT | A 533B |  |  | 0.06 | 0.58 | 0.005 | 0.01 | 37 | 34 | 1.413 | 2.37 | 40 | 119.62 | 78 | 61.95 | 20.58 | 45.62
SEABROOK | WESTINGHOUSE | COMBUSTION ENGINEERING | PWR | WOG | PLATE | D1081-2 | LOWER SHELL R1808-2 | DIRECT | A 533B |  |  | 0.06 | 0.58 | 0.007 | 0.012 | 37 | 34 | 1.413 | 2.37 | 10 | 89.62 | 77 | 61.15 | 20.58 | 45.62
SEABROOK | WESTINGHOUSE | COMBUSTION ENGINEERING | PWR | WOG | PLATE | A2749-2 | INTERMEDIATE SHELL R1806-2 | DIRECT | A 533B |  |  | 0.06 | 0.64 | 0.007 | 0.009 | 37 | 34 | 1.413 | 2.37 | 0 | 79.62 | 102 | 81.01 | 20.58 | 45.62
SEABROOK | WESTINGHOUSE | COMBUSTION ENGINEERING | PWR | WOG | PLATE | D1136-2 | LOWER SHELL R1808-3 | DIRECT | A 533B |  |  | 0.07 | 0.59 | 0.007 | 0.01 | 40.78 | 17 | 1.413 | 2.37 | 40 | 107.28 | 78 | 64.52 | 17.28 | 50.28
SEABROOK | WESTINGHOUSE | COMBUSTION ENGINEERING | PWR | WOG | PLATE | C4197-1 | INTERMEDIATE SHELL R1806-3 | DIRECT | A 533B |  |  | 0.075 | 0.63 | 0.007 | 0.012 | 47.5 | 34 | 1.413 | 2.37 | 10 | 102.57 | 115 | 91.33 | 20.58 | 58.57
SEQUOYAH 1 | WESTINGHOUSE | ROTTERDAM DOCKYARD | PWR | WOG | FORGING | 980919/281587 | LOWER SHELL FORGING 04 | DIRECT | A 508-2 |  |  | 0.13 | 0.76 | 0.02 | 0.016 | 95 | 34 | 2.288 | 3.838 | 73 | 234.97 | 72 | 53.64 | 25.5 | 127.97
SEQUOYAH 1 | WESTINGHOUSE | ROTTERDAM DOCKYARD | PWR | WOG | FORGING | 980807/281489 | INTERMEDIATE SHELL 05 FORGING | DIRECT | A 508-2 |  |  | 0.15 | 0.86 | 0.011 | 0.019 | 115.6 | 34 | 2.288 | 3.838 | 40 | 229.71 | 79 | 56.11 | 28.98 | 155.71
SEQUOYAH 1 | WESTINGHOUSE | ROTTERDAM DOCKYARD | PWR | WOG | WELD | 25295 | CIRC WELD | DIRECT | SMIT 89 | 25295 | SMIT 89 | 0.35 | 0.11 | 0.021 | 0.009 | 161.25 | 56 | 2.288 | 3.838 | -40 | 233.2 | 111 | 57.64 | 48.07 | 217.2
SEQUOYAH 2 | WESTINGHOUSE | ROTTERDAM DOCKYARD | PWR | WOG | WELD | 4278 | CIRC WELD | DIRECT | SMIT 89 | 4278 | SMIT 89 | 0.13 | 0.11 | 0.016 | 0.013 | 100.08 | 56 | 0.996 | 1.669 | -4 | 166.19 | 105 | 69.34 | 33.96 | 114.19
SEQUOYAH 2 | WESTINGHOUSE | ROTTERDAM DOCKYARD | PWR | WOG | FORGING | 288757/981057 | INTERMEDIATE SHELL FORGING 05 | DIRECT | A 508-2 |  |  | 0.13 | 0.74 | 0.018 | 0.018 | 94.5 | 34 | 0.996 | 1.669 | 10 | 151.82 | 88 | 70.54 | 19.84 | 107.82
SEQUOYAH 2 | WESTINGHOUSE | ROTTERDAM DOCKYARD | PWR | WOG | FORGING | 990469/293323 | LOWER SHELL FORGING 04 | 65% | A 508-2 |  |  | 0.14 | 0.76 | 0.012 | 0.014 | 104 | 34 | 0.996 | 1.669 | -22 | 130.66 | 100 | 77.2 | 22.8 | 118.66
SHEARON HARRIS | WESTINGHOUSE | CHICAGO BRIDGE AND IRON | PWR | WOG | WELD | 5P6771 | CIRC. WELD | SURV WELD | LINDE 124 | 5P6771 | LINDE 124 | 0.03 | 0.94 | 0.013 | 0.011 | 49.15 | 28 | 2.739 | 4.36 | -20 | 75.58 | 80 | 59.12 | 26.1 | 67.58
SHEARON HARRIS | WESTINGHOUSE | CHICAGO BRIDGE AND IRON | PWR | WOG | WELD | 4P4784 | INT. AND LOWER AXIAL WELDS | DIRECT | LINDE 124 | 4P4784 | LINDE 124 | 0.05 | 0.91 | 0.012 | 0.013 | 68 | 56 | 1.043 | 1.66 | -20 | 113.52 | 94 | 76 | 19.15 | 77.52
SHEARON HARRIS | WESTINGHOUSE | CHICAGO BRIDGE AND IRON | PWR | WOG | PLATE | C9924-1 | LOWER SHELL | DIRECT | A 533B-1 |  |  | 0.08 | 0.47 | 0.005 | 0.014 | 51 | 34 | 2.789 | 4.44 | 54 | 158.28 | 98 | 74.31 | 24.17 | 70.28
SHEARON HARRIS | WESTINGHOUSE | CHICAGO BRIDGE AND IRON | PWR | WOG | PLATE | C9924-2 | LOWER SHELL | DIRECT | A 533B-1 |  |  | 0.08 | 0.47 | 0.005 | 0.015 | 51 | 34 | 2.789 | 4.44 | 57 | 161.28 | 88 | 66.73 | 24.17 | 70.28
SHEARON HARRIS | WESTINGHOUSE | CHICAGO BRIDGE AND IRON | PWR | WOG | PLATE | A9153-1 | INTERMEDIATE SHELL | DIRECT | A 533B-1 |  |  | 0.09 | 0.46 | 0.007 | 0.015 | 58 | 34 | 2.858 | 4.55 | 60 | 174.21 | 83 | 62.82 | 24.31 | 80.21
SHEARON HARRIS | WESTINGHOUSE | CHICAGO BRIDGE AND IRON | PWR | WOG | PLATE | B4197-2 | INTERMEDIATE SHELL | DIRECT | A 533B-1 |  |  | 0.09 | 0.5 | 0.006 | 0.017 | 51.43 | 34 | 2.858 | 4.55 | 91 | 196.13 | 71 | 54.37 | 23.42 | 71.13
SONGS-2 | C-E | COMBUSTION ENGINEERING | PWR | CEOG | WELD | BOLA | INTERMEDIATE SHELL AXIAL WELD 2-203C | 0 & 10 F DATA | E 8018 | BOLA | SMAW | 0.03 | 0.9 | 0.009 | 0.017 | 41 | 56 | 2.504 | 4.2 | -60 | 52.05 | 93 | 71.09 | 23.56 | 56.05
SONGS-2 | C-E | COMBUSTION ENGINEERING | PWR | CEOG | WELD | BOLA | INTERMEDIATE SHELL AXIAL WELD 2-203B | 0 & 10 F DATA | E 8018 | BOLA | SMAW | 0.03 | 0.91 | 0.009 | 0.016 | 41 | 56 | 2.504 | 4.2 | -60 | 52.05 | 93 | 71.09 | 23.56 | 56.05
SONGS-2 | C-E | COMBUSTION ENGINEERING | PWR | CEOG | WELD | BOLA | INTERMEDIATE SHELL AXIAL WELD 2-203A | 0 & 10 F DATA | E 8018 | BOLA | SMAW | 0.03 | 0.95 | 0.01 | 0.016 | 41 | 56 | 2.504 | 4.2 | -60 | 52.05 | 93 | 71.09 | 23.56 | 56.05
SONGS-2 | C-E | COMBUSTION ENGINEERING | PWR | CEOG | WELD | 83637 | LOWER SHELL AXIAL WELD 3-203B | 10 F DATA | LINDE 0091 | 83637 | LINDE 0091 | 0.04 | 0.06 | 0.01 | 0.011 | 29.7 | 40.6 | 2.504 | 4.2 | -50 | 31.2 | 136 | 103.96 | 23.56 | 40.6
SONGS-2 | C-E | COMBUSTION ENGINEERING | PWR | CEOG | WELD | 83637 | LOWER SHELL AXIAL WELD 3-203A | 10 F DATA | LINDE 0091 | 83637 | LINDE 0091 | 0.05 | 0.12 | 0.011 | 0.011 | 39.8 | 54.407 | 2.504 | 4.2 | -50 | 58.817 | 136 | 103.96 | 23.56 | 54.41
SONGS-2 | C-E | COMBUSTION ENGINEERING | PWR | CEOG | WELD | 83637 | LOWER SHELL AXIAL WELD 3-203C | 10 F DATA | LINDE 0091 | 83637 | LINDE 0091 | 0.06 | 0.11 | 0.01 | 0.011 | 41.65 | 56 | 2.504 | 4.2 | -50 | 62.94 | 136 | 102.46 | 24.66 | 56.94
SONGS-2 | C-E | COMBUSTION ENGINEERING | PWR | CEOG | WELD | 90130 | INT./LOWER SHELL CIRC WELD 9-203 | DIRECT | LINDE 0091 | 90130 | LINDE 0091 | 0.07 | 0.29 | 0.009 | 0.007 | 68.5 | 56 | 2.504 | 4.2 | -60 | 89.64 | 145 | 107.58 | 25.81 | 93.64
SONGS-2 | C-E | COMBUSTION ENGINEERING | PWR | CEOG | PLATE | C-7595-1 | INTERMEDIATE SHELL C-6404-3 | DIRECT | A 533B-1 |  |  | 0.1 | 0.56 | 0.008 | 0.014 | 65 | 34 | 2.504 | 4.2 | 20 | 142.85 | 99 | 75.68 | 23.56 | 88.85
SONGS-2 | C-E | COMBUSTION ENGINEERING | PWR | CEOG | PLATE | C-7596-1 | INTERMEDIATE SHELL C-6404-1 | DIRECT | A 533B-1 |  |  | 0.1 | 0.56 | 0.009 | 0.013 | 65 | 34 | 2.504 | 4.2 | 20 | 142.85 | 119 | 90.96 | 23.56 | 88.85
SONGS-2 | C-E | COMBUSTION ENGINEERING | PWR | CEOG | PLATE | C-7596-2 | LOWER SHELL C-6404-6 | DIRECT | A 533B-1 |  |  | 0.1 | 0.58 | 0.008 | 0.012 | 65 | 34 | 2.504 | 4.2 | -10 | 112.85 | 124 | 94.79 | 23.56 | 88.85
SONGS-2 | C-E | COMBUSTION ENGINEERING | PWR | CEOG | PLATE | C-7595-2 | INTERMEDIATE SHELL C-6404-2 | DIRECT | A 533B-1 |  |  | 0.1 | 0.59 | 0.01 | 0.015 | 65 | 34 | 2.504 | 4.2 | 20 | 142.85 | 113 | 86.38 | 23.56 | 88.85
SONGS-2 | C-E | COMBUSTION ENGINEERING | PWR | CEOG | PLATE | A-6735-1 | LOWER SHELL C-6404-4 | DIRECT | A 533B-1 |  |  | 0.1 | 0.62 | 0.013 | 0.013 | 65.2 | 34 | 2.504 | 4.2 | 20 | 143.13 | 104 | 79.5 | 23.56 | 89.13
SONGS-2 | C-E | COMBUSTION ENGINEERING | PWR | CEOG | PLATE | C-7585-1 | LOWER SHELL C-6404-5 | DIRECT | A 533B-1 |  |  | 0.11 | 0.64 | 0.015 | 0.013 | 74.6 | 34 | 2.504 | 4.2 | 10 | 145.98 | 118 | 88.9 | 24.66 | 101.98
SONGS-2 | C-E | COMBUSTION ENGINEERING | PWR | CEOG | WELD | 10137 | UPPER/INT. SHELL CIRC WELD 8-203 | 10 F DATA | LINDE 0091 | 10137 | LINDE 0091 | 0.23 | 1 | 0.012 | 0.01 | 236 | 65.51 | 0.023 | 0.0389 | -56 | 69.69 | 105 | 88.54 | 15.68 | 60.18
SONGS-2 | C-E | COMBUSTION ENGINEERING | PWR | CEOG | WELD | 90136 | UPPER/INT CIRC WELD 8-203 | 10 F DATA | LINDE 0091 | 90136 | LINDE 0091 | 0.31 | 1 | 0 | 0 | 260 | 65.51 | 0.023 | 0.0389 | -56 | 75.81001 | 113 | 91.96 | 18.62 | 66.3
SONGS-3 | C-E | COMBUSTION ENGINEERING | PWR | CEOG | WELD | 83650 | INTERMEDIATE SHELL AXIAL WELDS 2-203C | 20 F DATA | LINDE 0091 | 83650 | LINDE 0091 | 0.04 | 0.08 | 0.006 | 0.01 | 31.6 | 56 | 2.504 | 4.2 | -40 | 59.2 | 136 | 103.96 | 23.56 | 43.2
SONGS-3 | C-E | COMBUSTION ENGINEERING | PWR | CEOG | WELD | 83650 | INTERMEDIATE SHELL AXIAL WELDS 2-203A | 20 F DATA | LINDE 0091 | 83650 | LINDE 0091 | 0.04 | 0.17 | 0.006 | 0.01 | 40.15 | 56 | 2.504 | 4.2 | -40 | 70.89 | 136 | 103.96 | 23.56 | 54.89
SONGS-3 | C-E | COMBUSTION ENGINEERING | PWR | CEOG | WELD | 88114 | LOWER SHELL AXIAL WELDS 3-203B | DIRECT | LINDE 0091 | 88114 | LINDE 0091 | 0.04 | 0.19 | 0.007 | 0.005 | 42.05 | 56 | 2.504 | 4.2 | -70 | 43.48 | 161 | 123.07 | 23.56 | 57.48
SONGS-3 | C-E | COMBUSTION ENGINEERING | PWR | CEOG | WELD | 88114 | LOWER SHELL AXIAL WELDS 3-203A | DIRECT | LINDE 0091 | 88114 | LINDE 0091 | 0.04 | 0.21 | 0.007 | 0.005 | 43.55 | 56 | 2.504 | 4.2 | -70 | 45.53 | 161 | 123.07 | 23.56 | 59.53
SONGS-3 | C-E | COMBUSTION ENGINEERING | PWR | CEOG | WELD | 88114 | LOWER SHELL AXIAL WELDS 3-203C | DIRECT | LINDE 0091 | 88114 | LINDE 0091 | 0.04 | 0.21 | 0.007 | 0.005 | 43.55 | 56 | 2.504 | 4.2 | -70 | 45.53 | 161 | 123.07 | 23.56 | 59.53
SONGS-3 | C-E | COMBUSTION ENGINEERING | PWR | CEOG | PLATE | C-9218-1 | LOWER SHELL C-6802-5 | DIRECT | A 533B |  |  | 0.04 | 0.55 | 0.012 | 0.013 | 26 | 34 | 2.504 | 4.2 | 10 | 79.54 | 116 | 88.67 | 23.56 | 35.54
SONGS-3 | C-E | COMBUSTION ENGINEERING | PWR | CEOG | PLATE | C-9218-2 | INTERMEDIATE SHELL C-6802-2 | DIRECT | A 533B |  |  | 0.04 | 0.57 | 0.01 | 0.013 | 26 | 34 | 2.504 | 4.2 | 10 | 79.54 | 115 | 87.91 | 23.56 | 35.54
SONGS-3 | C-E | COMBUSTION ENGINEERING | PWR | CEOG | WELD | 90144 | INT/LOWER SHELL CIRC WELD 9-203 | DIRECT | LINDE 124 | 90144 | LINDE 124 | 0.05 | 0.04 | 0 | 0 | 30.6 | 41.83 | 2.504 | 4.2 | -50 | 33.66 | 91 | 69.56 | 23.56 | 41.83
SONGS-3 | C-E | COMBUSTION ENGINEERING | PWR | CEOG | WELD | 88118 | UPPER/INT. SHELL CIRC WELD 8-203 | 10 F DATA | LINDE 0091 | 88118 | LINDE 0091 | 0.05 | 0.17 | 0 | 0 | 45.55 | 11.57 | 0.023 | 0.0386 | -70 | -46.86 | 125 | 115.29 | 7.77 | 11.57
SONGS-3 | C-E | COMBUSTION ENGINEERING | PWR | CEOG | WELD | 83650 | INTERMEDIATE SHELL AXIAL WELDS 2-203B | 20 F DATA | LINDE 0091 | 83650 | LINDE 0091 | 0.05 | 0.21 | 0.006 | 0.01 | 49.9 | 56 | 2.504 | 4.2 | -40 | 84.21 | 136 | 103.96 | 23.56 | 68.21
SONGS-3 | C-E | COMBUSTION ENGINEERING | PWR | CEOG | PLATE | C-9220-1 | LOWER SHELL PLATE C-6802-4 | DIRECT | A 533B |  |  | 0.05 | 0.56 | 0.011 | 0.013 | 31 | 34 | 2.504 | 4.2 | 10 | 86.38 | 118 | 90.2 | 23.56 | 42.38
SONGS-3 | C-E | COMBUSTION ENGINEERING | PWR | CEOG | WELD | 90069 | INT./LOWER SHELL CIRC WELD 9-203 | DIRECT | LINDE 124 | 90069 | LINDE 124 | 0.06 | 0.04 | 0.01 | 0.009 | 33.6 | 45.931 | 2.504 | 4.2 | -60 | 31.861 | 123 | 92.67 | 24.66 | 45.93
SONGS-3 | C-E | COMBUSTION ENGINEERING | PWR | CEOG | PLATE | C-9195-1 | INTERMEDIATE SHELL C-6802-3 | DIRECT | A 533B |  |  | 0.06 | 0.58 | 0.011 | 0.012 | 37 | 34 | 2.504 | 4.2 | 20 | 104.58 | 105 | 80.26 | 23.56 | 50.58
SONGS-3 | C-E | COMBUSTION ENGINEERING | PWR | CEOG | PLATE | C-9195-2 | INTERMEDIATE SHELL C-6802-1 | DIRECT | A 533B |  |  | 0.06 | 0.58 | 0.011 | 0.013 | 37 | 34 | 2.504 | 4.2 | 40 | 124.58 | 95 | 72.62 | 23.56 | 50.58
SONGS-3 | C-E | COMBUSTION ENGINEERING | PWR | CEOG | PLATE | B-3388-1 | LOWER SHELL C-6802-6 | DIRECT | A 533B |  |  | 0.06 | 0.62 | 0.011 | 0.014 | 37 | 34 | 2.504 | 4.2 | 20 | 104.58 | 92 | 70.32 | 23.56 | 50.58
SOUTH TEXAS 1 | WESTINGHOUSE | COMBUSTION ENGINEERING | PWR | WOG | WELD | 89476 | INT. SHELL AXIAL WELDS | DIRECT | LINDE 0091 | 89476 | LINDE 0091 | 0.022 | 0.071 | 0.004 | 0 | 23.54 | 27.8 | 1.179 | 1.95 | -50 | 5.619999 | 158 | 158 | 0 | 27.82
SOUTH TEXAS 1 | WESTINGHOUSE | COMBUSTION ENGINEERING | PWR | WOG | WELD | 89476 | LOWER SHELL AXIAL WELDS | DIRECT | LINDE 0091 | 89476 | LINDE 0091 | 0.022 | 0.071 | 0.004 | 0.01 | 23.54 | 29.9 | 1.681 | 2.78 | -50 | 9.84 | 158 | 158 | 0 | 29.94
SOUTH TEXAS 1 | WESTINGHOUSE | COMBUSTION ENGINEERING | PWR | WOG | WELD | 89476 | CIRC WELD | DIRECT | LINDE 124 | 89476 | LINDE 124 | 0.022 | 0.071 | 0.007 | 0 | 39.38 | 50.5 | 1.754 | 2.9 | -70 | 31.02 | 100 | 100 | 0 | 50.52
SOUTH TEXAS 1 | WESTINGHOUSE | COMBUSTION ENGINEERING | PWR | WOG | PLATE | B-8120-1 | INTERMEDIATE SHELL R1606-2 | DIRECT | A 533B |  |  | 0.04 | 0.61 | 0.008 | 0.013 | 27.39 | 35.1 | 1.754 | 2.9 | 0 | 70.24 | 94 | 82.48 | 12.26 | 35.14
SOUTH TEXAS 1 | WESTINGHOUSE | COMBUSTION ENGINEERING | PWR | WOG | PLATE | B-8120-2 | INTERMEDIATE SHELL R1606-1 | DIRECT | A 533B |  |  | 0.04 | 0.63 | 0.009 | 0 | 26 | 33.358 | 1.754 | 2.9 | 10 | 76.718 | 110 | 86.17 | 21.66 | 33.36
SOUTH TEXAS 1 | WESTINGHOUSE | COMBUSTION ENGINEERING | PWR | WOG | PLATE | B-9566-2 | LOWER SHELL R1622-1 | DIRECT | A 533B |  |  | 0.05 | 0.61 | 0.006 | 0 | 31 | 34 | 2.141 | 3.54 | -30 | 45.2 | 111 | 85.8 | 22.7 | 41.2
SOUTH TEXAS 1 | WESTINGHOUSE | COMBUSTION ENGINEERING | PWR | WOG | PLATE | C-4326-2 | INTERMEDIATE SHELL R1606-3 | DIRECT | A 533B |  |  | 0.05 | 0.62 | 0.007 | 0 | 31 | 34 | 1.754 | 2.9 | 10 | 83.77 | 106 | 83.04 | 21.66 | 39.77
SOUTH TEXAS 1 | WESTINGHOUSE | COMBUSTION ENGINEERING | PWR | WOG | PLATE | B-9575-1 | LOWER SHELL R1622-3 | DIRECT | A 533B |  |  | 0.05 | 0.66 | 0.007 | 0 | 31 | 34 | 2.141 | 3.54 | -30 | 45.2 | 127 | 98.17 | 22.7 | 41.2
SOUTH TEXAS 1 | WESTINGHOUSE | COMBUSTION ENGINEERING | PWR | WOG | PLATE | B-9575-2 | LOWER SHELL R1622-2 | DIRECT | A 533B |  |  | 0.07 | 0.64 | 0.006 | 0 | 44 | 34 | 2.141 | 3.54 | -30 | 62.48 | 122 | 94.31 | 22.7 | 58.48
SOUTH TEXAS 2 | WESTINGHOUSE | COMBUSTION ENGINEERING | PWR | WOG | PLATE | NR 64 647-1 | LOWER SHELL R3022-1 | DIRECT | A 533B |  |  | 0.03 | 0.63 | 0.002 | 0 | 20 | 26.58 | 2.135 | 3.53 | -30 | 23.16 | 124 | 95.86 | 22.69 | 26.58
SOUTH TEXAS 2 | WESTINGHOUSE | COMBUSTION ENGINEERING | PWR | WOG | PLATE | NR 64 445-1 | LOWER SHELL R3022-3 | DIRECT | A 533B |  |  | 0.04 | 0.6 | 0.004 | 0 | 26 | 34 | 2.135 | 3.53 | -40 | 28.55 | 123 | 95.09 | 22.69 | 34.55
SOUTH TEXAS 2 | WESTINGHOUSE | COMBUSTION ENGINEERING | PWR | WOG | PLATE | NR 64 627-1 | LOWER SHELL R3022-2 | DIRECT | A 533B |  |  | 0.04 | 0.61 | 0.003 | 0 | 26 | 34 | 2.135 | 3.53 | -40 | 28.55 | 118 | 91.23 | 22.69 | 34.55
SOUTH TEXAS 2 | WESTINGHOUSE | COMBUSTION ENGINEERING | PWR | WOG | PLATE | NR 62 067-1 | INTERMEDIATE SHELL R2507-1 | DIRECT | A 533B |  |  | 0.04 | 0.65 | 0.006 | 0 | 30 | 38.5 | 1.748 | 2.89 | -10 | 66.96 | 109 | 104.65 | 3.99 | 38.46
SOUTH TEXAS 2 | WESTINGHOUSE | COMBUSTION ENGINEERING | PWR | WOG | WELD | 90209 | INTERMEDIATE SHELL AXIAL WELDS G3.0 | DIRECT | LINDE 0091 | 90209 | LINDE 0091 | 0.044 | 0.126 | 0.009 | 0.006 | 37.78 | 44.6 | 1.173 | 1.94 | -70 | 19.22 | 146 | 135.55 | 7.16 | 44.62
SOUTH TEXAS 2 | WESTINGHOUSE | COMBUSTION ENGINEERING | PWR | WOG | WELD | 90209 | LOWER SHELL AXIAL WELDS | DIRECT | LINDE 124 | 90209 | LINDE 124 | 0.044 | 0.126 | 0.01 | 0.011 | 0 | 0 | 1.675 | 2.77 | -70 | -70 | 101 | 93.13 | 7.79 | 0
SOUTH TEXAS 2 | WESTINGHOUSE | COMBUSTION ENGINEERING | PWR | WOG | WELD | 90209 | CIRC WELD | DIRECT | LINDE 124 | 90209 | LINDE 124 | 0.044 | 0.126 | 0.01 | 0.011 | 0 | 0 | 1.748 | 2.89 | -70 | -70 | 101 | 93.05 | 7.87 | 0
SOUTH TEXAS 2 | WESTINGHOUSE | COMBUSTION ENGINEERING | PWR | WOG | PLATE | NR 62 248-1 | INTERMEDIATE SHELL R2507-3 | DIRECT | A 533B |  |  | 0.05 | 0.61 | 0.005 | 0 | 31 | 34 | 1.748 | 2.89 | -40 | 33.74 | 122 | 95.6 | 21.64 | 39.74
SOUTH TEXAS 2 | WESTINGHOUSE | COMBUSTION ENGINEERING | PWR | WOG | PLATE | NR 62 230-1 | INTERMEDIATE SHELL R2507-2 | DIRECT | A 533B |  |  | 0.05 | 0.64 | 0.006 | 0 | 31 | 34 | 1.748 | 2.89 | -10 | 63.74 | 129 | 101.08 | 21.64 | 39.74
ST. LUCIE 1 | C-E | COMBUSTION ENGINEERING | PWR | CEOG | PLATE | A-4567-2 | INTERMEDIATE SHELL C-7-3 | 65% | A 533B |  |  | 0.11 | 0.58 | 0.004 | 0.012 | 73.8 | 34 | 2.039 | 3.42 | 10 | 141.49 | 76 | 58.15 | 23.49 | 97.49
ST. LUCIE 1 | C-E | COMBUSTION ENGINEERING | PWR | CEOG | PLATE | B-9427-1 | INTERMEDIATE SHELL C-7-2 | 65% | A 533B |  |  | 0.11 | 0.64 | 0.004 | 0.01 | 74.6 | 34 | 2.039 | 3.42 | -10 | 122.55 | 82 | 62.74 | 23.49 | 98.55
ST. LUCIE 1 | C-E | COMBUSTION ENGINEERING | PWR | CEOG | PLATE | A-4567-1 | INTERMEDIATE SHELL C-7-1 | 65% | A 533B |  |  | 0.11 | 0.64 | 0.004 | 0.013 | 74.6 | 34 | 2.039 | 3.42 | 0 | 132.55 | 82 | 62.74 | 23.49 | 98.55
ST. LUCIE 1 | C-E | COMBUSTION ENGINEERING | PWR | CEOG | PLATE | C-5935-3 | LOWER SHELL C-8-3 | 65% | A 533B |  |  | 0.12 | 0.58 | 0.004 | 0.01 | 82.6 | 34 | 2.039 | 3.42 | 0 | 143.11 | 88 | 66.36 | 24.59 | 109.11
ST. LUCIE 1 | C-E | COMBUSTION ENGINEERING | PWR | CEOG | PLATE | C-5935-1 | LOWER SHELL C-8-1 | 65% | A 533B |  |  | 0.15 | 0.56 | 0.006 | 0.01 | 107.8 | 34 | 2.039 | 3.42 | 20 | 196.4 | 82 | 58.86 | 28.22 | 142.4
ST. LUCIE 1 | C-E | COMBUSTION ENGINEERING | PWR | CEOG | PLATE | C-5935-2 | LOWER SHELL C-8-2 | DIRECT | A 533B |  |  | 0.15 | 0.57 | 0.006 | 0.01 | 79.53 | 17 | 2.039 | 3.42 | 20 | 142.06 | 103 | 69.1 | 32.91 | 105.06
ST. LUCIE 1 | C-E | COMBUSTION ENGINEERING | PWR | CEOG | WELD | A8746/34B009(T) | INTERMEDIATE SHELL AXIAL WELDS 2-203 | GENERIC | LINDE 124 | A8746 & 34B009 | LINDE 124 | 0.19 | 0.09 | 0.018 | 0.017 | 90.65 | 65.51 | 1.353 | 2.27 | -56 | 120.28 | 102 | 65.85 | 35.44 | 110.77
ST. LUCIE 1 | C-E | COMBUSTION ENGINEERING | PWR | CEOG | WELD | 90136 | INT./LOWER SHELL CIRC WELD 9-203 | SURV WELD | LINDE 0091 | 90136 | LINDE 0091 | 0.27 | 0.07 | 0.013 | 0.012 | 84.36 | 28 | 2.039 | 3.42 | -60 | 79.44 | 144 | 84.79 | 41.12 | 111.44
ST. LUCIE 1 | C-E | COMBUSTION ENGINEERING | PWR | CEOG | WELD | 305424 | LOWER SHELL AXIAL WELDS 3-203 | SISTER PLANT | LINDE 1092 | 305424 | LINDE 1092 | 0.27 | 0.63 | 0.016 | 0.008 | 195.16 | 28 | 1.353 | 2.27 | -60 | 206.49 | 112 | 68.03 | 39.26 | 238.49
ST. LUCIE 2 | C-E | COMBUSTION ENGINEERING | PWR | CEOG | WELD | 83637 | INT SHELL AXIAL WELDS 101-124C | DIRECT | LINDE 0091 | 83637 | LINDE 0091 | 0.05 | 0.07 | 0 | 0 | 34.05 | 44.1 | 1.645 | 2.76 | -50 | 37.38 | 136 | 106.99 | 21.33 | 43.28
ST. LUCIE 2 | C-E | COMBUSTION ENGINEERING | PWR | CEOG | WELD | 83637 | LOWER SHELL AXIAL WELDS 101-142A,B,C | DIRECT | LINDE 0091 | 83637 | LINDE 0091 | 0.05 | 0.07 | 0 | 0 | 34.05 | 44.1 | 1.645 | 2.76 | -50 | 37.38 | 136 | 106.99 | 21.33 | 43.28
ST. LUCIE 2 | C-E | COMBUSTION ENGINEERING | PWR | CEOG | WELD | 83637 | INT./LOWER SHELL CIRC WELD 101-171 | DIRECT | LINDE 124 | 83637 | LINDE 124 | 0.05 | 0.07 | 0 | 0 | 34.05 | 44.9 | 1.645 | 2.76 | -70 | 18.18 | 115 | 90.47 | 21.33 | 43.28
ST. LUCIE 2 | C-E | COMBUSTION ENGINEERING | PWR | CEOG | WELD | 83642 | INTERMEDIATE SHELL AXIAL WELDS 101-124A,B,C | DIRECT | LINDE 0091 | 83642 | LINDE 0091 | 0.05 | 0.09 | 0 | 0 | 36.35 | 57.4 | 1.645 | 2.76 | -56 | 47.6 | 116 | 91.26 | 21.33 | 46.2
ST. LUCIE 2 | C-E | COMBUSTION ENGINEERING | PWR | CEOG | PLATE | B-8307-2 | LOWER SHELL M-4116-1 | DIRECT | A 533B |  |  | 0.06 | 0.57 | 0 | 0 | 37 | 34 | 1.645 | 2.76 | 20 | 101.03 | 91 | 71.59 | 21.33 | 47.03
ST. LUCIE 2 | C-E | COMBUSTION ENGINEERING | PWR | CEOG | WELD | 3P7317 | INT/LOWER SHELL CIRC WELD 101-171 | DIRECT | LINDE 124 | 3P7317 | LINDE 124 | 0.07 | 0.07 | 0 | 0 | 40.05 | 51.9 | 1.645 | 2.76 | -80 | 22.8 | 96 | 73.56 | 23.38 | 50.9
ST. LUCIE 2 | C-E | COMBUSTION ENGINEERING | PWR | CEOG | PLATE | A-3131-2 | LOWER SHELL M-4116-3 | DIRECT | A 533B |  |  | 0.07 | 0.6 | 0 | 0 | 44 | 34 | 1.645 | 2.76 | 20 | 109.92 | 100 | 78.67 | 21.33 | 55.92
ST. LUCIE 2 | C-E | COMBUSTION ENGINEERING | PWR | CEOG | PLATE | A-3131-1 | LOWER SHELL M-4116-2 | DIRECT | A 533B |  |  | 0.07 | 0.6 | 0 | 0 | 44 | 34 | 1.645 | 2.76 | 20 | 109.92 | 105 | 82.6 | 21.33 | 55.92
ST. LUCIE 2 | C-E | COMBUSTION ENGINEERING | PWR | CEOG | PLATE | A-8490-1 | INTERMEDIATE SHELL M-605-3 | DIRECT | A 533B |  |  | 0.11 | 0.61 | 0 | 0 | 74.15 | 34 | 1.645 | 2.76 | 0 | 128.24 | 113 | 87.77 | 22.33 | 94.24
ST. LUCIE 2 | C-E | COMBUSTION ENGINEERING | PWR | CEOG | PLATE | A-8490-2 | INTERMEDIATE SHELL M-605-1 | DIRECT | A 533B |  |  | 0.11 | 0.61 | 0 | 0 | 74.15 | 34 | 1.645 | 2.76 | 30 | 158.24 | 105 | 81.55 | 22.33 | 94.24
ST. LUCIE 2 | C-E | COMBUSTION ENGINEERING | PWR | CEOG | PLATE | B-3416-2 | INTERMEDIATE SHELL M-605-2 | DIRECT | A 533B |  |  | 0.13 | 0.62 | 0 | 0 | 91.5 | 34 | 1.645 | 2.76 | 10 | 160.3 | 113 | 85.34 | 24.48 | 116.3
SUMMER | WESTINGHOUSE | CHICAGO BRIDGE AND IRON | PWR | WOG | WELD | 4P4784 | WELDS | DIRECT | LINDE 124 | 4P4784 | LINDE 124 | 0.05 | 0.91 | 0.013 | 0.012 | 28.51 | 28 | 2.431 | 3.87 | -44 | 22.46 | 84 | 77.76 | 7.43 | 38.46
SUMMER | WESTINGHOUSE | CHICAGO BRIDGE AND IRON | PWR | WOG | PLATE | C9923-1 | LOWER SHELL | DIRECT | A 533B |  |  | 0.08 | 0.41 | 0.005 | 0.014 | 51 | 34 | 2.431 | 3.87 | 10 | 112.8 | 106 | 81.21 | 23.39 | 68.8
SUMMER | WESTINGHOUSE | CHICAGO BRIDGE AND IRON | PWR | WOG | PLATE | C9923-2 | LOWER SHELL | DIRECT | A 533B |  |  | 0.08 | 0.41 | 0.005 | 0.015 | 51 | 34 | 2.431 | 3.87 | 10 | 112.8 | 92 | 70.48 | 23.39 | 68.8
SUMMER | WESTINGHOUSE | CHICAGO BRIDGE AND IRON | PWR | WOG | PLATE | A9153-2 | INTERMEDIATE SHELL | DIRECT | A 533B |  |  | 0.09 | 0.45 | 0.006 | 0.016 | 58 | 34 | 2.431 | 3.87 | -20 | 92.24 | 107 | 81.97 | 23.39 | 78.24
SUMMER | WESTINGHOUSE | CHICAGO BRIDGE AND IRON | PWR | WOG | PLATE | A9154-1 | INTERMEDIATE SHELL | DIRECT | A 533B |  |  | 0.1 | 0.51 | 0.009 | 0.015 | 31.04 | 17 | 2.431 | 3.87 | 30 | 88.87 | 81 | 74.09 | 8.53 | 41.87
SURRY 1 | WESTINGHOUSE | BABCOCK & WILCOX | PWR | B&WOG | PLATE | C4415-2 | LOWER SHELL | 65% | A 533B |  |  | 0.11 | 0.5 | 0.014 | 0.014 | 73 | 34 | 2.178 | 3.53 | 0 | 131.02 | 83 | 63.2 | 23.86 | 97.02
SURRY 1 | WESTINGHOUSE | BABCOCK & WILCOX | PWR | B&WOG | PLATE | C4415-1 | LOWER SHELL | DIRECT | A 533B |  |  | 0.11 | 0.5 | 0.014 | 0.014 | 84.98 | 17 | 2.178 | 3.53 | 20 | 149.94 | 103 | 74.45 | 27.72 | 112.94
SURRY 1 | WESTINGHOUSE | BABCOCK & WILCOX | PWR | B&WOG | PLATE | C4326-2 | INTERMEDIATE SHELL | 65% | A 533B |  |  | 0.11 | 0.55 | 0.008 | 0.015 | 73.5 | 34 | 2.178 | 3.53 | 0 | 131.68 | 94 | 71.57 | 23.86 | 97.68
SURRY 1 | WESTINGHOUSE | BABCOCK & WILCOX | PWR | B&WOG | PLATE | C4326-1 | INTERMEDIATE SHELL | DIRECT | A 533B |  |  | 0.11 | 0.55 | 0.008 | 0.015 | 73.5 | 34 | 2.178 | 3.53 | 10 | 141.68 | 115 | 87.56 | 23.86 | 97.68
SURRY 1 | WESTINGHOUSE | BABCOCK & WILCOX | PWR | B&WOG | FORGING | 122V109VA1 | NOZZLE SHELL FORGING | 65% | A 508-2 |  |  | 0.11 | 0.74 | 0.01 | 0.011 | 76.1 | 34 | 0.189 | 0.307 | 40 | 125.44 | 83 | 71.87 | 13.41 | 51.44
SURRY 1 | WESTINGHOUSE | BABCOCK & WILCOX | PWR | B&WOG | WELD | 8T1554 | LOWER SHELL AXIAL WELD L1 SA-1494 | EMA | LINDE 80 | 8T1554 | LINDE 80 | 0.16 | 0.57 | 0.015 | 0.012 | 143.9 | 68.47 | 0.333 | 0.54 | -5 | 182.62 |  |  |  | 119.15
SURRY 1 | WESTINGHOUSE | BABCOCK & WILCOX | PWR | B&WOG | WELD | 8T1554 | INT. SHELL AXIAL WELDS L3 AND L4 SA-1494 | EMA | LINDE 80 | 8T1554 | LINDE 80 | 0.16 | 0.57 | 0.015 | 0.012 | 143.9 | 68.47 | 0.37 | 0.6 | -5 | 186.79 |  |  |  | 123.32
SURRY 1 | WESTINGHOUSE | BABCOCK & WILCOX | PWR | B&WOG | WELD | 72445 | INT. TO LOW. SHELL CIRC. WELD SA-1585(ID 40%) | SISTER PLANT | LINDE 80 | 72445 | LINDE 80 | 0.22 | 0.54 | 0.016 | 0.016 | 131.44 | 68.47 | 1.974 | 3.2 | -5 | 235.13 | 77 | 43.61 | 43.36 | 171.66
SURRY 1 | WESTINGHOUSE | BABCOCK & WILCOX | PWR | B&WOG | WELD | 72445 | INT. TO LOW. SHELL CIRC. WELD SA-1650(OD 60%) | EMA | LINDE 80 | 72445 | LINDE 80 | 0.22 | 0.54 | 0.018 | 0.014 | 131.44 | 68.47 | 1.974 | 3.2 | -5 | 235.13 |  |  |  | 171.66
SURRY 1 | WESTINGHOUSE | BABCOCK & WILCOX | PWR | B&WOG | WELD | 25017 ROTTERDAM | NOZZLE TO INT. SHELL CIRC WELD J726 | EMA | LINDE 80 | 25017 | LINDE 80 | 0.33 | 0.1 | 0 | 0 | 152 | 68.82 | 0.189 | 0.307 | 0 | 171.57 |  |  |  | 102.75
SURRY 1 | WESTINGHOUSE | BABCOCK & WILCOX | PWR | B&WOG | WELD | 299L44 | LOWER SHELL AXIAL WELDS L2 SA-1526 | SURV WELD | LINDE 80 | 299L44 | LINDE 80 | 0.34 | 0.68 | 0.013 | 0.017 | 220.6 | 69.52 | 0.333 | 0.54 | -7 | 245.18 | 70 | 48.3 | 31 | 182.66
SURRY 2 | WESTINGHOUSE | BABCOCK & WILCOX | PWR | B&WOG | PLATE | C4339-1 | LOWER SHELL | 65% | A 533B |  |  | 0.11 | 0.54 | 0.009 | 0.015 | 66.21 | 17 | 2.172 | 3.52 | -10 | 94.93 | 84 | 66.24 | 21.14 | 87.93
SURRY 2 | WESTINGHOUSE | BABCOCK & WILCOX | PWR | B&WOG | PLATE | C4339-2 | INTERMEDIATE SHELL | 65% | A 533B |  |  | 0.11 | 0.54 | 0.012 | 0.014 | 73.4 | 34 | 2.172 | 3.52 | -20 | 111.48 | 83 | 63.21 | 23.84 | 97.48
SURRY 2 | WESTINGHOUSE | BABCOCK & WILCOX | PWR | B&WOG | FORGING | 123V303VA1 | NOZZLE SHELL FORGING | 65% | A 508-2 |  |  | 0.11 | 0.72 | 0.01 | 0.01 | 75.8 | 34 | 0.184 | 0.298 | 30 | 114.71 | 104 | 90.14 | 13.33 | 50.71
SURRY 2 | WESTINGHOUSE | BABCOCK & WILCOX | PWR | B&WOG | PLATE | C4331-2 | INTERMEDIATE SHELL | DIRECT | A 533B |  |  | 0.12 | 0.6 | 0.012 | 0.014 | 83 | 34 | 2.172 | 3.52 | -10 | 134.22 | 105 | 78.79 | 24.96 | 110.22
SURRY 2 | WESTINGHOUSE | BABCOCK & WILCOX | PWR | B&WOG | PLATE | C4208-2 | LOWER SHELL | 65% | A 533B |  |  | 0.15 | 0.55 | 0.008 | 0.013 | 107.25 | 34 | 2.172 | 3.52 | -30 | 146.43 | 94 | 67.09 | 28.63 | 142.43
SURRY 2 | WESTINGHOUSE | BABCOCK & WILCOX | PWR | B&WOG | WELD | 0227 RDAM | INT. TO LOWER SHELL CIRC. WELD R3008 | SURV WELD | LINDE 80 | 0227 | LINDE 80 | 0.19 | 0.55 | 0.017 | 0.016 | 125.16 | 48.83 | 2.172 | 3.52 | 0 | 215.04 | 90 | 65.03 | 27.74 | 166.21
SURRY 2 | WESTINGHOUSE | BABCOCK & WILCOX | PWR | B&WOG | WELD | 8T1762 | LOW. SHELL AXIAL WELDS L1 AND L2 WF-4 & -8 | EMA | LINDE 80 | 8T1762 | LINDE 80 | 0.19 | 0.57 | 0.017 | 0.011 | 152.35 | 68.47 | 0.43 | 0.697 | -5 | 200.43 |  |  |  | 136.96
SURRY 2 | WESTINGHOUSE | BABCOCK & WILCOX | PWR | B&WOG | WELD | 8T1762 | INT. SHELL AXIAL WELD L4 WF-4 (ID 50%) | EMA | LINDE 80 | 8T1762 | LINDE 80 | 0.19 | 0.57 | 0.017 | 0.011 | 152.35 | 68.47 | 0.43 | 0.697 | -5 | 200.43 |  |  |  | 136.96
SURRY 2 | WESTINGHOUSE | BABCOCK & WILCOX | PWR | B&WOG | WELD | 72445 | INT. SHELL AXIAL WELDS L3 (100%), L4 (OD 50%) | SISTER PLANT | LINDE 80 | 72445 | LINDE 80 | 0.22 | 0.54 | 0.016 | 0.016 | 130.72 | 68.47 | 0.43 | 0.697 | -5 | 180.99 | 77 | 52.25 | 32.14 | 117.52
SURRY 2 | WESTINGHOUSE | BABCOCK & WILCOX | PWR | B&WOG | WELD | 4275 RDAM | NOZZLE TO INT. SHELL CIRC. WELD L737 | EMA | LINDE 80 | 4275 | LINDE 80 | 0.35 | 0.1 | 0 | 0 | 160.5 | 68.82 | 0.184 | 0.298 | 0 | 176.19 |  |  |  | 107.37
SUSQUEHANNA 1 | GE | CHICAGO BRIDGE AND IRON | BWR | BWROG | WELD | 402C4371/C115A27A | WELD | 10 F DATA | SMAW | 402C4371 & C115A27A | SMAW | 0.02 | 0.92 | 0.009 | 0.014 | 27 | 9.8 | 0.052 | 0.076 | -50 | -30.37 | 92 | 83.33 | 9.42 | 9.83
SUSQUEHANNA 1 | GE | CHICAGO BRIDGE AND IRON | BWR | BWROG | WELD | 412P3611/J417B27AF | WELD | DIRECT | SMAW | 412P3611 & J417B27AF | SMAW | 0.03 | 0.93 | 0.016 | 0.019 | 41 | 14.9 | 0.052 | 0.076 | -80 | -50.18 | 140 | 126.81 | 9.42 | 14.92
SUSQUEHANNA 1 | GE | CHICAGO BRIDGE AND IRON | BWR | BWROG | WELD | 411L3071/L311A27AF | WELD | DIRECT | SMAW | 411L3071 & L311A27AF | SMAW | 0.03 | 0.93 | 0.016 | 0.019 | 41 | 14.9 | 0.052 | 0.076 | -50 | -20.18 | 126 | 114.13 | 9.42 | 14.92
SUSQUEHANNA 1 | GE | CHICAGO BRIDGE AND IRON | BWR | BWROG | WELD | 402K9171/K315A27AE | WELD | DIRECT | SMAW | 402K9171 & K315A27AE | SMAW | 0.03 | 0.98 | 0.005 | 0.016 | 41 | 14.9 | 0.052 | 0.076 | -50 | -20.18 | 134 | 121.38 | 9.42 | 14.92
SUSQUEHANNA 1 | GE | CHICAGO BRIDGE AND IRON | BWR | BWROG | WELD | 401S0371/B504B27AE | WELD | DIRECT | SMAW | 401S0371 & B504B27AE | SMAW | 0.03 | 1.04 | 0.013 | 0.012 | 41 | 14.9 | 0.052 | 0.076 | -80 | -50.18 | 127 | 115.04 | 9.42 | 14.92
SUSQUEHANNA 1 | GE | CHICAGO BRIDGE AND IRON | BWR | BWROG | WELD | 629616/L320A27AG | WELD | DIRECT | SMAW | 629616 & L320A27AG | SMAW | 0.04 | 0.99 | 0.015 | 0.018 | 54 | 19.7 | 0.052 | 0.076 | -50 | -10.64 | 114 | 103.26 | 9.42 | 19.66
SUSQUEHANNA 1 | GE | CHICAGO BRIDGE AND IRON | BWR | BWROG | WELD | 494K2351/L307A27AD | WELD | DIRECT | SMAW | 494K2351 & L307A27AD | SMAW | 0.04 | 1.1 | 0.015 | 0.017 | 54 | 19.7 | 0.052 | 0.076 | -50 | -10.64 | 192 | 173.91 | 9.42 | 19.66
SUSQUEHANNA 1 | GE | CHICAGO BRIDGE AND IRON | BWR | BWROG | PLATE | C0803-1 | LOWER INTERMEDIATE SHELL 22-1 | EMA | A 533B-1 |  |  | 0.09 | 0.53 | 0.009 | 0.019 | 58 | 21.1 | 0.052 | 0.076 | -10 | 32.21 |  |  |  | 21.11
SUSQUEHANNA 1 | GE | CHICAGO BRIDGE AND IRON | BWR | BWROG | PLATE | C2433-1 | LOWER INTERMEDIATE SHELL 22-3 | 65% | A 533B-1 |  |  | 0.1 | 0.63 | 0.009 | 0.015 | 65.3 | 23.8 | 0.052 | 0.076 | 18 | 65.57 | 88 | 79.71 | 9.42 | 23.77
SUSQUEHANNA 1 | GE | CHICAGO BRIDGE AND IRON | BWR | BWROG | PLATE | C0776-1 | LOWER INTERMEDIATE SHELL 22-2 | EMA | A 533B-1 |  |  | 0.12 | 0.48 | 0.01 | 0.01 | 80.6 | 29.3 | 0.052 | 0.076 | 6 | 64.64 |  |  |  | 29.34
SUSQUEHANNA 1 | GE | CHICAGO BRIDGE AND IRON | BWR | BWROG | PLATE | C0814-2 | LOWER SHELL 21-3 | 10 F DATA | A 533B-1 |  |  | 0.13 | 0.51 | 0.011 | 0.016 | 88.3 | 29 | 0.043 | 0.062 | -20 | 37.96 | 78 | 69.86 | 10.43 | 28.96
SUSQUEHANNA 1 | GE | CHICAGO BRIDGE AND IRON | BWR | BWROG | PLATE | B5083-1 | LOWER SHELL 21-1 | EMA | A 533B-1 |  |  | 0.14 | 0.48 | 0.01 | 0.019 | 94.6 | 31 | 0.043 | 0.062 | -8 | 54.03 |  |  |  | 31.03
SUSQUEHANNA 1 | GE | CHICAGO BRIDGE AND IRON | BWR | BWROG | PLATE | C0770-2 | LOWER SHELL 21-2 | EMA | A 533B-1 |  |  | 0.14 | 0.5 | 0.008 | 0.016 | 95.5 | 31.3 | 0.043 | 0.062 | -20 | 42.62 |  |  |  | 31.32
SUSQUEHANNA 2 | GE | CHICAGO BRIDGE AND IRON | BWR | BWROG | WELD | 402C4371/C115A27A | WELD | 10 F DATA | SMAW | 402C4371 & C115A27A | SMAW | 0.02 | 0.92 | 0.009 | 0.014 | 27 | 9.963 | 0.054 | 0.078 | -50 | -30.077 | 92 | 83.25 | 9.51 | 9.96
SUSQUEHANNA 2 | GE | CHICAGO BRIDGE AND IRON | BWR | BWROG | WELD | 09M057/C109A27A | WELD | EMA | LINDE 124 | 09M057 & C109A27A | LINDE 124 | 0.03 | 0.89 | 0.009 | 0.021 | 41 | 15.129 | 0.054 | 0.078 | -36 | -5.741 |  |  |  | 15.13
SUSQUEHANNA 2 | GE | CHICAGO BRIDGE AND IRON | BWR | BWROG | WELD | 412P3611/J417B27AF | WELD | DIRECT | SMAW | 412P3611 & J417B27AF | SMAW | 0.03 | 0.93 | 0.016 | 0.019 | 41 | 15.129 | 0.054 | 0.078 | -80 | -49.741 | 140 | 126.69 | 9.51 | 15.13
SUSQUEHANNA 2 | GE | CHICAGO BRIDGE AND IRON | BWR | BWROG | WELD | 411L3071/L311A27AF | WELD | DIRECT | SMAW | 411L3071 & L311A27AF | SMAW | 0.03 | 0.93 | 0.016 | 0.019 | 41 | 15.129 | 0.054 | 0.078 | -50 | -19.741 | 126 | 114.02 | 9.51 | 15.13
SUSQUEHANNA 2 | GE | CHICAGO BRIDGE AND IRON | BWR | BWROG | WELD | 402K9171/K315A27AE | WELD | DIRECT | SMAW | 402K9171 & K315A27AE | SMAW | 0.03 | 0.98 | 0.015 | 0.016 | 41 | 15.129 | 0.054 | 0.078 | -50 | -19.741 | 134 | 121.26 | 9.51 | 15.13
SUSQUEHANNA 2 | GE | CHICAGO BRIDGE AND IRON | BWR | BWROG | WELD | 401S0371/B504B27AE | WELD | DIRECT | SMAW | 401S0371 & B504B27AE | SMAW | 0.03 | 1.04 | 0.013 | 0.012 | 41 | 15.129 | 0.054 | 0.078 | -80 | -49.741 | 127 | 114.92 | 9.51 | 15.13
SUSQUEHANNA 2 | GE | CHICAGO BRIDGE AND IRON | BWR | BWROG | WELD | 629616/L320A27AG | WELD | DIRECT | SMAW | 629616 & L320A27AG | SMAW | 0.04 | 0.99 | 0.015 | 0.018 | 54 | 19.926 | 0.054 | 0.078 | -50 | -10.144 | 114 | 103.16 | 9.51 | 19.93
SUSQUEHANNA 2 | GE | CHICAGO BRIDGE AND IRON | BWR | BWROG | WELD | 659N315/F414B27AF | WELD | DIRECT | SMAW | 659N315 & F414B27AF | SMAW | 0.04 | 1 | 0.015 | 0.013 | 54 | 19.926 | 0.054 | 0.078 | -70 | -30.144 | 137 | 123.97 | 9.51 | 19.93
SUSQUEHANNA 2 | GE | CHICAGO BRIDGE AND IRON | BWR | BWROG | WELD | 494K2351/L307A27AD | WELD | DIRECT | SMAW | 494K2351 & L307A27AD | SMAW | 0.04 | 1.1 | 0.015 | 0.017 | 54 | 19.926 | 0.054 | 0.078 | -50 | -10.144 | 192 | 173.74 | 9.51 | 19.93
SUSQUEHANNA 2 | GE | CHICAGO BRIDGE AND IRON | BWR | BWROG | WELD | 624263/E204A27A | WELD | 40 F DATA | SMAW | 624263 & E204A27A | SMAW | 0.06 | 0.89 | 0.01 | 0.023 | 82 | 30.258 | 0.054 | 0.078 | -20 | 40.518 | 73 | 65.71 | 9.98 | 30.26
SUSQUEHANNA 2 | GE | CHICAGO BRIDGE AND IRON | BWR | BWROG | PLATE | 6C980-1-1 | LOWER SHELL 21-2 | 40 F DATA | A 533B-1 |  |  | 0.1 | 0.56 | 0.011 | 0.006 | 65 | 21.71 | 0.044 | 0.064 | -20 | 23.42 | 94 | 85.48 | 9.06 | 21.71
SUSQUEHANNA 2 | GE | CHICAGO BRIDGE AND IRON | BWR | BWROG | PLATE | 6C1053-1-1 | LOWER SHELL 21-3 | 40 F DATA | A 533B-1 |  |  | 0.1 | 0.58 | 0.012 | 0.01 | 65 | 21.71 | 0.044 | 0.064 | 10 | 53.42 | 76 | 69.11 | 9.06 | 21.71
SUSQUEHANNA 2 | GE | CHICAGO BRIDGE AND IRON | BWR | BWROG | PLATE | C2433-2 | LOWER INTEMEDIATE SHELL 22-3 | EMA | A 533B-1 |  |  | 0.1 | 0.63 | 0.009 | 0.015 | 65.3 | 24.096 | 0.054 | 0.078 | 2 | 50.196 |  |  |  | 24.1
SUSQUEHANNA 2 | GE | CHICAGO BRIDGE AND IRON | BWR | BWROG | PLATE | 6C956-1-1 | LOWER SHELL 21-1 | 40 F DATA | A 533B-1 |  |  | 0.11 | 0.55 | 0.012 | 0.006 | 73.5 | 24.549 | 0.044 | 0.064 | -20 | 29.099 | 125 | 113.11 | 9.51 | 24.55
SUSQUEHANNA 2 | GE | CHICAGO BRIDGE AND IRON | BWR | BWROG | PLATE | C2929-1 | LOWER INTERMEDIATE SHELL 22-2 | 65% | A 533B-1 |  |  | 0.13 | 0.64 | 0.006 | 0.015 | 92 | 33.9 | 0.054 | 0.078 | -20 | 47.85 | 84 | 74.75 | 11.01 | 33.95
SUSQUEHANNA 2 | GE | CHICAGO BRIDGE AND IRON | BWR | BWROG | PLATE | C2421-3 | LOWER INTERMEDIATE SHELL 22-1 | EMA | A 533B-1 |  |  | 0.13 | 0.68 | 0.007 | 0.011 | 93 | 34 | 0.054 | 0.078 | -10 | 58.32 |  |  |  | 34.32
TMI-1 | B&W | BABCOCK & WILCOX | PWR | B&WOG | FORGING | ARY 059 | LOWER NOZZLE | GENERIC | A 508-2 |  |  | 0.08 | 0.72 | 0.006 | 0.008 | 51 | 70.711 | 0.431 | 0.718 | 3 | 119.971 | 109 | 92.06 | 15.54 | 46.26
TMI-1 | B&W | BABCOCK & WILCOX | PWR | B&WOG | PLATE | C2789-1 | UPPER SHELL | GENERIC | A 533B-1 |  |  | 0.09 | 0.57 | 0.01 | 0.017 | 58 | 63.6 | 0.49 | 0.816 | 1 | 119.29 | 81 | 68.02 | 16.02 | 54.69
TMI-1 | B&W | BABCOCK & WILCOX | PWR | B&WOG | PLATE | C2789-2 | UPPER SHELL | DIRECT | A 533B-1 |  |  | 0.09 | 0.57 | 0.01 | 0.017 | 58 | 63.6 | 0.49 | 0.816 | 1 | 119.29 | 98 | 83.67 | 14.62 | 54.69
TMI-1 | B&W | BABCOCK & WILCOX | PWR | B&WOG | PLATE | C3251-1 | LOWER SHELL | GENERIC | A 533B-1 |  |  | 0.11 | 0.5 | 0.012 | 0.013 | 73 | 63.6 | 0.47 | 0.783 | 1 | 132.56 | 81 | 67.54 | 16.62 | 67.96
TMI-1 | B&W | BABCOCK & WILCOX | PWR | B&WOG | PLATE | C3307-1 | LOWER SHELL | DIRECT | A 533B-1 |  |  | 0.12 | 0.55 | 0.01 | 0.016 | 82 | 63.6 | 0.47 | 0.783 | 1 | 140.94 | 112 | 92.49 | 17.42 | 76.34
TMI-1 | B&W | BABCOCK & WILCOX | PWR | B&WOG | WELD | 8T1762 | UPPER SHELL AXIAL WELDS WF-8 | EMA | LINDE 80 SAW | 8T1762 | LINDE 80 | 0.19 | 0.57 | 0.009 | 0.009 | 152.35 | 68.47 | 0.49 | 0.816 | -5 | 207.14 |  |  |  | 143.67
TMI-1 | B&W | BABCOCK & WILCOX | PWR | B&WOG | WELD | 72105 | NOZZLE BELT/UPPER SHELL CIRC WELD WF-70 | EMA | LINDE 80 SAW | 72105 | LINDE 80 | 0.32 | 0.58 | 0.018 | 0.009 | 199.3 | 56 | 0.431 | 0.718 | -26 | 210.77 |  |  |  | 180.77
TMI-1 | B&W | BABCOCK & WILCOX | PWR | B&WOG | WELD | 299L44 | LOWER SHELL AXIAL WELD (INNER 37%) (SA-1526) | EMA | LINDE 80 SAW | 299L44 | LINDE 80 | 0.34 | 0.68 | 0.013 | 0.017 | 220.6 | 69.52 | 0.424 | 0.706 | -7 | 261.5 |  |  |  | 198.98
TMI-1 | B&W | BABCOCK & WILCOX | PWR | B&WOG | WELD | 299L44 | LOWER SHELL AXIAL WELD (100%) (SA-1526) | EMA | LINDE 80 SAW | 299L44 | LINDE 80 | 0.34 | 0.68 | 0.015 | 0.016 | 220.6 | 69.52 | 0.424 | 0.706 | -7 | 261.5 |  |  |  | 198.98
TMI-1 | B&W | BABCOCK & WILCOX | PWR | B&WOG | WELD | 299L44 | UPPER/LOWER SHELL CIRC WELD WF-25 | EMA | LINDE 80 SAW | 299L44 | LINDE 80 | 0.34 | 0.68 | 0.015 | 0.016 | 220.6 | 69.52 | 0.47 | 0.783 | -7 | 267.9 |  |  |  | 205.38
TURKEY POINT 3 | WESTINGHOUSE | BABCOCK & WILCOX | PWR | B&WOG | FORGING | 123P461VA1 | INTERMEDIATE SHELL FORGING | 65% | A 508-2 |  |  | 0.06 | 0.7 | 0.01 | 0.01 | 14.56 | 17 | 1.597 | 2.74 | 40 | 75.48 | 93 | 81.81 | 12.03 | 18.48
TURKEY POINT 3 | WESTINGHOUSE | BABCOCK & WILCOX | PWR | B&WOG | FORGING | 123S266VA1 | LOWER SHELL FORGING | 65% | A 508-2 |  |  | 0.08 | 0.68 | 0.01 | 0.008 | 42.7 | 17 | 1.597 | 2.74 | 30 | 101.19 | 100 | 81.9 | 18.1 | 54.19
TURKEY POINT 3 | WESTINGHOUSE | BABCOCK & WILCOX | PWR | B&WOG | FORGING | 122S146VA1 | UPPER SHELL FORGING | 65% | A 508-2 |  |  | 0.11 | 0.68 | 0.01 | 0.013 | 75.2 | 34 | 0.192 | 0.329 | 50 | 136.19 | 99 | 85.67 | 13.46 | 52.19
TURKEY POINT 3 | WESTINGHOUSE | BABCOCK & WILCOX | PWR | B&WOG | WELD | 71249 | INT. TO LOWER SHELL CIRC WELD SA-1101 |  | LINDE 80 SAW | 71249 | LINDE 80 | 0.23 | 0.59 | 0.021 | 0.014 | 167.55 | 56 | 1.597 | 2.74 | 10 | 278.62 | 65 | 47.83 | 26.41 | 212.62
TURKEY POINT 3 | WESTINGHOUSE | BABCOCK & WILCOX | PWR | B&WOG | WELD | 72442 | UPPER/INT. SHELL CIRC WELD SA-1484 | EMA | LINDE 80 SAW | 72442 | LINDE 80 | 0.26 | 0.6 | 0.018 | 0.015 | 180 | 68.47 | 0.192 | 0.329 | -5 | 188.39 |  |  |  | 124.92
TURKEY POINT 4 | WESTINGHOUSE | BABCOCK & WILCOX | PWR | B&WOG | FORGING | 123P481VA1 | INTERMEDIATE SHELL FORGING | 65% | A 508-2 |  |  | 0.05 | 0.68 | 0.01 | 0.01 | 31 | 34 | 1.597 | 2.74 | 50 | 123.34 | 88 | 69.36 | 21.18 | 39.34
TURKEY POINT 4 | WESTINGHOUSE | BABCOCK & WILCOX | PWR | B&WOG | FORGING | 122S180VA1 | LOWER SHELL FORGING | 65% | A 508-2 |  |  | 0.06 | 0.74 | 0.01 | 0.009 | 5.36 | 6.8 | 1.597 | 2.74 | 40 | 53.6 | 86 | 82.6 | 3.95 | 6.8
TURKEY POINT 4 | WESTINGHOUSE | BABCOCK & WILCOX | PWR | B&WOG | FORGING | 124S309VA1 | NOZZLE BELT FORGING | 65% | A 508-2 |  |  | 0.11 | 0.7 | 0.01 | 0.012 | 75.5 | 34 | 0.192 | 0.329 | 40 | 126.4 | 103 | 89.14 | 13.46 | 52.4
TURKEY POINT 4 | WESTINGHOUSE | BABCOCK & WILCOX | PWR | B&WOG | WELD | 71249 | INT./LOWER SHELL CIRC WELD SA-1101 |  | LINDE 80 | 71249 | LINDE 80 | 0.23 | 0.59 | 0.021 | 0.014 | 167.55 | 56 | 1.597 | 2.74 | 10 | 278.62 | 65 | 38.25 | 41.15 | 212.62
TURKEY POINT 4 | WESTINGHOUSE | BABCOCK & WILCOX | PWR | B&WOG | WELD | 72442 | NOZZLE/INT. SHELL CIRC WELD (INSIDE 67%)WF-67 | EMA | LINDE 80 | 72442 | LINDE 80 | 0.26 | 0.6 | 0.021 | 0.016 | 180 | 68.47 | 0.192 | 0.329 | -5 | 188.39 |  |  |  | 124.92
TURKEY POINT 4 | WESTINGHOUSE | BABCOCK & WILCOX | PWR | B&WOG | WELD | 72105 | NOZZLE/INT. SHELL CIRC WELD(OUTSIDE 33%)WF-70 |  | LINDE 80 | 72105 | LINDE 80 | 0.32 | 0.58 |  |  | 199.3 |  |  |  | -26
VERMONT YANKEE | GE | CHICAGO BRIDGE AND IRON | BWR | BWROG | WELD | NA/W-A | WELDS | EMA | E 8018 | UNKNOWN | SMAW | 0.04 | 1 | 0 | 0 | 54 | 27.892 | 0.017 | 0.023 | -70 | -32.008 |  |  |  | 10.1
VERMONT YANKEE | GE | CHICAGO BRIDGE AND IRON | BWR | BWROG | PLATE | C3017-2 | LOCATION UNKNOWN 1-14 | 65% | A 533B |  |  | 0.11 | 0.63 | 0.014 | 0 | 74.45 | 13.922 | 0.017 | 0.023 | 40 | 67.842 | 89 | 82.24 | 7.6 | 13.92
VERMONT YANKEE | GE | CHICAGO BRIDGE AND IRON | BWR | BWROG | PLATE | C2640-1 | LOCATION UNKNOWN 1-17 | EMA | A 533B |  |  | 0.12 | 0.61 | 0 | 0 | 83.15 | 15.5 | 0.017 | 0.023 | 30 | 61.05 |  |  |  | 15.55
VERMONT YANKEE | GE | CHICAGO BRIDGE AND IRON | BWR | BWROG | PLATE | C2653-3 | LOCATION UNKNOWN 1-16 | EMA | A 533B |  |  | 0.13 | 0.59 | 0 | 0 | 90.7 | 16.961 | 0.017 | 0.023 | 30 | 63.921 |  |  |  | 16.96
VERMONT YANKEE | GE | CHICAGO BRIDGE AND IRON | BWR | BWROG | PLATE | C3116-2 | LOCATION UNKNOWN 1-15 | EMA | A 533B |  |  | 0.14 | 0.66 | 0 | 0 | 101.5 | 18.981 | 0.017 | 0.023 | 30 | 67.961 |  |  |  | 18.98
VOGTLE 1 | WESTINGHOUSE | COMBUSTION ENGINEERING | PWR | WOG | WELD | 83653 | AXIAL AND GIRTH WELDS | DIRECT | LINDE 0091 | 83653 | LINDE 0091 | 0.042 | 0.102 | 0.008 | 0.009 | 3.04 | 3.7 | 1.297 | 2.176 | -80 | -72.62 | 134 | 131.55 | 1.83 | 3.68
VOGTLE 1 | WESTINGHOUSE | COMBUSTION ENGINEERING | PWR | WOG | PLATE | C-2146-1 | LOWER SHELL B8606-1 | DIRECT | A 533B |  |  | 0.053 | 0.593 | 0.005 | 0.01 | 32.8 | 34 | 1.297 | 2.176 | 20 | 93.72 | 116 | 92.61 | 20.16 | 39.72
VOGTLE 1 | WESTINGHOUSE | COMBUSTION ENGINEERING | PWR | WOG | PLATE | C-2146-2 | LOWER SHELL B8606-2 | DIRECT | A 533B |  |  | 0.057 | 0.6 | 0.009 | 0.016 | 35.2 | 34 | 1.297 | 2.176 | 20 | 96.63 | 113 | 90.22 | 20.16 | 42.63
VOGTLE 1 | WESTINGHOUSE | COMBUSTION ENGINEERING | PWR | WOG | PLATE | C-0623-1 | INTERMEDIATE SHELL B8805-3 | DIRECT | A 533B |  |  | 0.062 | 0.598 | 0.01 | 0.013 | 27.11 | 17 | 1.297 | 2.176 | 30 | 79.83 | 107 | 103.9 | 2.9 | 32.83
VOGTLE 1 | WESTINGHOUSE | COMBUSTION ENGINEERING | PWR | WOG | PLATE | C-2085-2 | LOWER SHELL B8606-3 | DIRECT | A 533B |  |  | 0.067 | 0.623 | 0.007 | 0.012 | 41.9 | 34 | 1.297 | 2.176 | 10 | 94.74001 | 118 | 94.21 | 20.16 | 50.74
VOGTLE 1 | WESTINGHOUSE | COMBUSTION ENGINEERING | PWR | WOG | PLATE | C-0613-1 | INTERMEDIATE SHELL B8805-1 | DIRECT | A 533B |  |  | 0.083 | 0.597 | 0.004 | 0.011 | 53.1 | 34 | 1.297 | 2.176 | 0 | 98.3 | 90 | 71.86 | 20.16 | 64.3
VOGTLE 1 | WESTINGHOUSE | COMBUSTION ENGINEERING | PWR | WOG | PLATE | C-0613-2 | INTERMEDIATE SHELL B8805-2 | DIRECT | A 533B |  |  | 0.083 | 0.61 | 0.004 | 0.011 | 53.1 | 34 | 1.297 | 2.176 | 20 | 118.3 | 100 | 79.84 | 20.16 | 64.3
VOGTLE 2 | WESTINGHOUSE | COMBUSTION ENGINEERING | PWR | WOG | PLATE | C-3500-2 | LOWER SHELL B8628-1 | DIRECT | A 533B |  |  | 0.05 | 0.59 | 0.009 | 0.014 | 12.89 | 15.3 | 1.198 | 2.01 | 50 | 80.64 | 85 | 79.63 | 6.32 | 15.34
VOGTLE 2 | WESTINGHOUSE | COMBUSTION ENGINEERING | PWR | WOG | PLATE | C-3552-1 | INTERMEDIATE SHELL R4-3 | DIRECT | A 533B |  |  | 0.05 | 0.6 | 0.009 | 0.012 | 31 | 34 | 1.198 | 2.01 | 30 | 100.89 | 84 | 67.38 | 19.79 | 36.89
VOGTLE 2 | WESTINGHOUSE | COMBUSTION ENGINEERING | PWR | WOG | WELD | 87005 | AXIAL WELDS | DIRECT | LINDE 0091 | 87005 | LINDE 0091 | 0.054 | 0.151 | 0.007 | 0.011 | 14.08 | 16.8 | 1.198 | 2.01 | -10 | 23.56 | 152 | 142.23 | 6.43 | 16.76
VOGTLE 2 | WESTINGHOUSE | COMBUSTION ENGINEERING | PWR | WOG | WELD | 87005 | CIRC WELD | DIRECT | LINDE 124 | 87005 | LINDE 124 | 0.054 | 0.151 | 0.008 | 0.012 | 14.08 | 16.8 | 1.198 | 2.01 | -30 | 3.559999 | 90 | 84.21 | 6.43 | 16.76
VOGTLE 2 | WESTINGHOUSE | COMBUSTION ENGINEERING | PWR | WOG | PLATE | C-3527-2 | INTERMEDIATE SHELL R4-2 | DIRECT | A 533B |  |  | 0.06 | 0.61 | 0.009 | 0.009 | 37 | 34 | 1.198 | 2.01 | 10 | 88.03 | 104 | 83.42 | 19.79 | 44.03
VOGTLE 2 | WESTINGHOUSE | COMBUSTION ENGINEERING | PWR | WOG | PLATE | C-3500-1 | LOWER SHELL B8825-1 | DIRECT | A 533B |  |  | 0.06 | 0.62 | 0.006 | 0.014 | 37 | 34 | 1.198 | 2.01 | 40 | 118.03 | 83 | 66.57 | 19.79 | 44.03
VOGTLE 2 | WESTINGHOUSE | COMBUSTION ENGINEERING | PWR | WOG | PLATE | C-4304-1 | LOWER SHELL R8-1 | DIRECT | A 533B |  |  | 0.07 | 0.63 | 0.007 | 0.012 | 44 | 34 | 1.198 | 2.01 | 40 | 126.36 | 87 | 69.78 | 19.79 | 52.36
VOGTLE 2 | WESTINGHOUSE | COMBUSTION ENGINEERING | PWR | WOG | PLATE | C-3527-1 | INTERMEDIATE SHELL R4-1 | DIRECT | A 533B |  |  | 0.07 | 0.63 | 0.009 | 0.01 | 44 | 34 | 1.198 | 2.01 | 10 | 96.36 | 95 | 76.2 | 19.79 | 52.36
WATERFORD 3 | C-E | COMBUSTION ENGINEERING | PWR | CEOG | PLATE | 56512-1 | INTERMEDIATE SHELL M-1003-2 | 65% | A 533B |  |  | 0.02 | 0.67 | 0.006 | 0.007 | 20 | 26.76 | 2.194 | 3.68 | -50 | 3.52 | 97 | 74.85 | 22.83 | 26.76
WATERFORD 3 | C-E | COMBUSTION ENGINEERING | PWR | CEOG | PLATE | 56484-1 | INTERMEDIATE SHELL M-1003-3 | 65% | A 533B |  |  | 0.02 | 0.7 | 0.007 | 0.009 | 20 | 26.76 | 2.194 | 3.68 | -42 | 11.52 | 90 | 69.45 | 22.83 | 26.76
WATERFORD 3 | C-E | COMBUSTION ENGINEERING | PWR | CEOG | PLATE | 56488-1 | INTERMEDIATE SHELL M-1003-1 | 65% | A 533B |  |  | 0.02 | 0.71 | 0.004 | 0.01 | 20 | 26.76 | 2.194 | 3.68 | -30 | 23.52 | 94 | 72.54 | 22.83 | 26.76
WATERFORD 3 | C-E | COMBUSTION ENGINEERING | PWR | CEOG | WELD | BOLA/HODA | INTERMEDIATE SHELL AXIAL WELDS 101-124A/C | DIRECT | E 8018 | BOLA & HODA | SMAW | 0.02 | 0.96 | 0.01 | 0.016 | 27 | 36.126 | 2.194 | 3.68 | -60 | 12.256 | 106 | 81.8 | 22.83 | 36.13
WATERFORD 3 | C-E | COMBUSTION ENGINEERING | PWR | CEOG | WELD | 83653 | LOWER SHELL AXIAL WELDS 101-142A/C | DIRECT | LINDE 0091 | 83653 | LINDE 0091 | 0.03 | 0.2 | 0.007 | 0.009 | 35 | 46.83 | 2.194 | 3.68 | -80 | 13.66 | 129 | 99.55 | 22.83 | 46.83
WATERFORD 3 | C-E | COMBUSTION ENGINEERING | PWR | CEOG | PLATE | 57286-1 | LOWER SHELL M-1004-2 | 65% | A 533B |  |  | 0.03 | 0.58 | 0.005 | 0.005 | 20 | 26.76 | 2.194 | 3.68 | 22 | 75.52 | 94 | 72.54 | 22.83 | 26.76
WATERFORD 3 | C-E | COMBUSTION ENGINEERING | PWR | CEOG | PLATE | 57326-1 | LOWER SHELL M-1004-1 | 65% | A 533B |  |  | 0.03 | 0.62 | 0.006 | 0.008 | 20 | 26.76 | 2.194 | 3.68 | -15 | 38.52 | 106 | 81.8 | 22.83 | 26.76
WATERFORD 3 | C-E | COMBUSTION ENGINEERING | PWR | CEOG | PLATE | 57359-1 | LOWER SHELL M-1004-3 | 65% | A 533B |  |  | 0.03 | 0.62 | 0.007 | 0.007 | 20 | 26.76 | 2.194 | 3.68 | -10 | 43.52 | 94 | 72.54 | 22.83 | 26.76
WATERFORD 3 | C-E | COMBUSTION ENGINEERING | PWR | CEOG | WELD | 88114 | INT./LOWER SHELL CIRC WELD 101-171 | DIRECT | LINDE 0091 | 88114 | LINDE 0091 | 0.05 | 0.16 | 0.008 | 0.008 | 44.4 | 56 | 2.194 | 3.68 | -70 | 45.41 | 166 | 128.1 | 22.83 | 59.41
WATTS BAR 1 | WESTINGHOUSE | ROTTERDAM DOCKYARD | PWR | WOG | WELD | 895075 | CIRC WELD | DIRECT | GRAU LO | 895075 | GRAU LO | 0.05 | 0.7 | 0.01 | 0.01 | 68 | 56 | 1.913 | 3.18 | -43 | 101.67 | 134 | 104.39 | 22.1 | 88.67
WATTS BAR 1 | WESTINGHOUSE | ROTTERDAM DOCKYARD | PWR | WOG | FORGING | 528522 | LOWER SHELL 04 | 65% | A 508-2 |  |  | 0.08 | 0.83 | 0.006 | 0.01 | 51 | 34 | 1.913 | 3.18 | 5 | 105.5 | 88 | 68.55 | 22.1 | 66.5
WATTS BAR 1 | WESTINGHOUSE | ROTTERDAM DOCKYARD | PWR | WOG | FORGING | 527536 | INTERMEDIATE SHELL 05 | EMA | A 508-2 |  |  | 0.17 | 0.8 | 0.012 | 0.016 | 132 | 34 | 1.913 | 3.18 | 47 | 253.13 |  |  |  | 172.13
WNP-2 | GE | CHICAGO BRIDGE AND IRON | BWR | BWROG | WELD | 3P4966(T) | RING 21 AXIAL WELDS BA/BB/BC/BD | EMA | LINDE 124 | 3P4966 | LINDE 124 | 0.02 | 0.92 | 0.011 | 0.014 | 27 | 8.7 | 0.034 | 0.06 | -48 | -30.58 |  |  |  | 8.72
WNP-2 | GE | CHICAGO BRIDGE AND IRON | BWR | BWROG | WELD | 3P4966(S) | RING 21 AXIAL WELDS BA/BB/BC/BD | EMA | LINDE 124 | 3P4966 | LINDE 124 | 0.02 | 0.92 | 0.011 | 0.014 | 27 | 8.7 | 0.034 | 0.0605 | -30 | -12.55 |  |  |  | 8.75
WNP-2 | GE | CHICAGO BRIDGE AND IRON | BWR | BWROG | WELD | 3P4955(S) | CIRCUMFERENTIAL WELD AB | DIRECT | LINDE 124 | 3P4955 | LINDE 124 | 0.023 | 0.95 | 0 | 0 | 31.2 | 10.1 | 0.034 | 0.0605 | -16 | 4.21 | 90 | 82.33 | 8.52 | 10.11
WNP-2 | GE | CHICAGO BRIDGE AND IRON | BWR | BWROG | WELD | 3P4966(S) | RING 22 AXIAL WELDS BE/BF/BG/BH | EMA | LINDE 124 | 3P4966 | LINDE 124 | 0.03 | 0.88 | 0.011 | 0.014 | 41 | 14.876 | 0.042 | 0.0757 | -26 | 3.756001 |  |  |  | 14.88
WNP-2 | GE | CHICAGO BRIDGE AND IRON | BWR | BWROG | WELD | 3P4955(T) | CIRCUMFERENTIAL WELD AB | DIRECT | LINDE 124 | 3P4955 | LINDE 124 | 0.03 | 0.9 | 0 | 0 | 41 | 13.3 | 0.034 | 0.0605 | -44 | -17.42 | 95 | 86.91 | 8.52 | 13.28
WNP-2 | GE | CHICAGO BRIDGE AND IRON | BWR | BWROG | WELD | 3P4966(T) | RING 22 AXIAL WELDS BE/BF/BG/BH | EMA | LINDE 124 | 3P4966 | LINDE 124 | 0.03 | 0.9 | 0.011 | 0.014 | 41 | 14.9 | 0.042 | 0.0757 | -6 | 23.78 |  |  |  | 14.88
WNP-2 | GE | CHICAGO BRIDGE AND IRON | BWR | BWROG | WELD | 5P6756(S) | CIRCUMFERENTIAL WELD AB | DIRECT | LINDE 124 | 5P6756 | LINDE 124 | 0.08 | 0.93 | 0 | 0 | 108 | 34.9 | 0.034 | 0.06 | -50 | 19.78 | 91 | 82.01 | 9.88 | 34.88
WNP-2 | GE | CHICAGO BRIDGE AND IRON | BWR | BWROG | WELD | 5P6756(T) | CIRCUMFERENTIAL WELD AB | DIRECT | LINDE 124 | 5P6756 | LINDE 124 | 0.09 | 0.92 | 0 | 0 | 122 | 39.4 | 0.034 | 0.06 | -50 | 28.81 | 97 | 86.94 | 10.37 | 39.41
WNP-2 | GE | CHICAGO BRIDGE AND IRON | BWR | BWROG | PLATE | C1336-1 | #2 RING | EMA | A 533B CL1 |  |  | 0.13 | 0.5 | 0.017 | 0.013 | 88 | 34 | 0.042 | 0.0757 | -8 | 57.94 |  |  |  | 31.94
WNP-2 | GE | CHICAGO BRIDGE AND IRON | BWR | BWROG | PLATE | B5301-1 | #2 RING | EMA | A 533B CL1 |  |  | 0.14 | 0.5 | 0.017 | 0.014 | 95.5 | 34 | 0.042 | 0.0757 | -20 | 48.67 |  |  |  | 34.67
WNP-2 | GE | CHICAGO BRIDGE AND IRON | BWR | BWROG | PLATE | C1273-2 | #1 RING | EMA | A 533B CL1 |  |  | 0.14 | 0.6 | 0.014 | 0.018 | 100 | 34 | 0.034 | 0.0605 | 4 | 70.4 |  |  |  | 32.4
WNP-2 | GE | CHICAGO BRIDGE AND IRON | BWR | BWROG | PLATE | C1273-1 | #1 RING | EMA | A 533B CL1 |  |  | 0.14 | 0.6 | 0.014 | 0.018 | 100 | 34 | 0.034 | 0.0605 | 20 | 86.4 |  |  |  | 32.4
WNP-2 | GE | CHICAGO BRIDGE AND IRON | BWR | BWROG | PLATE | C1337-1 | #2 RING | EMA | A 533B CL1 |  |  | 0.15 | 0.51 | 0.018 | 0.013 | 105.05 | 34 | 0.042 | 0.0757 | -20 | 52.13 |  |  |  | 38.13
WNP-2 | GE | CHICAGO BRIDGE AND IRON | BWR | BWROG | PLATE | C1337-2 | #2 RING | EMA | A 533B CL1 |  |  | 0.15 | 0.51 | 0.018 | 0.013 | 105.05 | 34 | 0.042 | 0.0757 | -20 | 52.13 |  |  |  | 38.13
WNP-2 | GE | CHICAGO BRIDGE AND IRON | BWR | BWROG | PLATE | C1272-2 | #1 RING | EMA | A 533B CL1 |  |  | 0.15 | 0.6 | 0.013 | 0.02 | 110 | 34 | 0.034 | 0.0605 | 0 | 69.64 |  |  |  | 35.64
WNP-2 | GE | CHICAGO BRIDGE AND IRON | BWR | BWROG | PLATE | C1272-1 | #1 RING | EMA | A 533B CL1 |  |  | 0.15 | 0.6 | 0.013 | 0.02 | 110 | 34 | 0.034 | 0.0605 | 28 | 97.64 |  |  |  | 35.64
WOLF CREEK | WESTINGHOUSE | COMBUSTION ENGINEERING | PWR | WOG | WELD | 90146 | INT. AND LOWER SHELL AXIAL WELDS G2.06 | DIRECT | LINDE 0091 | 90146 | LINDE 0091 | 0.04 | 0.08 | 0.005 | 0.011 | 28.36 | 28 | 1.3 | 2.18 | -50 | 12.34 | 149 | 132.7 | 10.94 | 34.34
WOLF CREEK | WESTINGHOUSE | COMBUSTION ENGINEERING | PWR | WOG | WELD | 90146 | INT./LOWER SHELL CIRC WELD E3.16 | SURV WELD | LINDE 124 | 90146 | LINDE 124 | 0.04 | 0.08 | 0.007 | 0.011 | 28.36 | 28 | 1.3 | 2.18 | -50 | 12.34 | 98 | 87.28 | 10.94 | 34.34
WOLF CREEK | WESTINGHOUSE | COMBUSTION ENGINEERING | PWR | WOG | PLATE | NR61 783-1 | INTERMEDIATE SHELL R2005-2 | DIRECT | A 533B |  |  | 0.04 | 0.64 | 0.007 | 0 | 26 | 31.5 | 1.3 | 2.18 | -20 | 42.99 | 127 | 101.38 | 20.17 | 31.49
WOLF CREEK | WESTINGHOUSE | COMBUSTION ENGINEERING | PWR | WOG | PLATE | NR61 836-1 | INTERMEDIATE SHELL R2005-1 | DIRECT | A 533B |  |  | 0.04 | 0.66 | 0.008 | 0 | 26 | 31.5 | 1.3 | 2.18 | -20 | 42.99 | 127 | 101.38 | 20.17 | 31.49
WOLF CREEK | WESTINGHOUSE | COMBUSTION ENGINEERING | PWR | WOG | PLATE | NR61 799-1 | INTERMEDIATE SHELL R2005-3 | DIRECT | A 533B |  |  | 0.05 | 0.63 | 0.007 | 0 | 31 | 34 | 1.3 | 2.18 | -20 | 51.54 | 135 | 107.77 | 20.17 | 37.54
WOLF CREEK | WESTINGHOUSE | COMBUSTION ENGINEERING | PWR | WOG | PLATE | C4840-2 | LOWER SHELL R2508-2 | DIRECT | A 533B |  |  | 0.06 | 0.64 | 0.008 | 0 | 37 | 34 | 1.3 | 2.18 | 10 | 88.81 | 100 | 79.83 | 20.17 | 44.81
WOLF CREEK | WESTINGHOUSE | COMBUSTION ENGINEERING | PWR | WOG | PLATE | C4935-2 | LOWER SHELL R2508-3 | DIRECT | A 533B |  |  | 0.07 | 0.62 | 0.008 | 0.01 | 35.93 | 17 | 1.3 | 2.18 | 40 | 100.51 | 89 | 79.24 | 10.97 | 43.51
WOLF CREEK | WESTINGHOUSE | COMBUSTION ENGINEERING | PWR | WOG | PLATE | B8759-2 | LOWER SHELL R2508-1 | DIRECT | A 533B |  |  | 0.09 | 0.67 | 0.009 | 0 | 58 | 34 | 1.3 | 2.18 | 0 | 104.24 | 87 | 69.45 | 20.17 | 70.24
ZION 1 | WESTINGHOUSE | BABCOCK & WILCOX | PWR | B&WOG | FORGING | ANA 102 | UPPER SHELL FORGING | 65% | A 508-2 |  |  | 0.06 | 0.35 | 0 | 0.012 | 37 | 34 | 0.721 | 1.21 | 20 | 92.96 | 87 | 71.73 | 17.55 | 38.96
ZION 1 | WESTINGHOUSE | BABCOCK & WILCOX | PWR | B&WOG | PLATE | B7835-1 | INTERMEDIATE SHELL | DIRECT | A 533B |  |  | 0.12 | 0.49 | 0.01 | 0.011 | 76.73 | 17 | 1.031 | 1.73 | -20 | 85.32 | 117 | 90.7 | 22.48 | 88.32
ZION 1 | WESTINGHOUSE | BABCOCK & WILCOX | PWR | B&WOG | PLATE | C3795-2 | INTERMEDIATE SHELL | 65% | A 533B |  |  | 0.12 | 0.49 | 0.01 | 0.015 | 80.8 | 34 | 1.031 | 1.73 | -10 | 117 | 85 | 67.19 | 20.95 | 93
ZION 1 | WESTINGHOUSE | BABCOCK & WILCOX | PWR | B&WOG | PLATE | B7823-1 | LOWER SHELL | 65% | A 533B |  |  | 0.13 | 0.48 | 0.013 | 0.016 | 87.4 | 34 | 1.031 | 1.73 | -20 | 114.6 | 89 | 69.46 | 21.95 | 100.6
ZION 1 | WESTINGHOUSE | BABCOCK & WILCOX | PWR | B&WOG | PLATE | C3799-2 | LOWER SHELL | 65% | A 533B |  |  | 0.15 | 0.5 | 0.01 | 0.014 | 104.5 | 34 | 1.031 | 1.73 | -20 | 134.28 | 83 | 63.01 | 24.08 | 120.28
ZION 1 | WESTINGHOUSE | BABCOCK & WILCOX | PWR | B&WOG | WELD | 8T1762 | LOWER/ INT. SHELL AXIAL WELDS WF-8 | EMA | LINDE 80 | 8T1762 | LINDE 80 | 0.2 | 0.55 | 0.009 | 0.009 | 152.25 | 68.47 | 0.375 | 0.629 | -5 | 195.93 |  |  |  | 132.46
ZION 1 | WESTINGHOUSE | BABCOCK & WILCOX | PWR | B&WOG | WELD | 8T1762 | INTERMEDIATE SHELL AXIAL WELDS WF-4 | EMA | LINDE 80 | 8T1762 | LINDE 80 | 0.2 | 0.55 | 0.017 | 0.011 | 152.25 | 68.47 | 0.375 | 0.629 | -5 | 195.93 |  |  |  | 132.46
ZION 1 | WESTINGHOUSE | BABCOCK & WILCOX | PWR | B&WOG | WELD | 406L44A | UPPER CIRC WELD WF-154 | EMA | LINDE 80 | 406L44 | LINDE 80 | 0.31 | 0.59 | 0.013 | 0.016 | 174.96 | 48.34 | 0.721 | 1.21 | -5 | 227.57 |  |  |  | 184.23
ZION 1 | WESTINGHOUSE | BABCOCK & WILCOX | PWR | B&WOG | WELD | 72105 | MIDDLE CIRC WELD WF-70 | EMA | LINDE 80 | 72105 | LINDE 80 | 0.35 | 0.59 | 0.018 | 0.009 | 198.04 | 56 | 1.031 | 1.73 | -26 | 257.94 |  |  |  | 227.94
ZION 2 | WESTINGHOUSE | BABCOCK & WILCOX | PWR | B&WOG | FORGING | ZV 3855 | LOWER NOZZLE BELT FORGING | GENERIC | A 508-2 |  |  | 0.09 | 0.66 | 0.008 | 0.005 | 58 | 34 | 0.783 | 1.3 | 10 | 106.23 | 109 | 89.49 | 17.9 | 62.23
ZION 2 | WESTINGHOUSE | BABCOCK & WILCOX | PWR | B&WOG | PLATE | B8029-1 | LOWER SHELL | 65% | A 533B |  |  | 0.12 | 0.51 | 0.01 | 0.014 | 81.2 | 34 | 1.018 | 1.69 | -10 | 116.89 | 81 | 64.08 | 20.89 | 92.89
ZION 2 | WESTINGHOUSE | BABCOCK & WILCOX | PWR | B&WOG | PLATE | C4007-1 | LOWER SHELL | DIRECT | A 533B |  |  | 0.12 | 0.53 | 0.01 | 0.016 | 88.09 | 17 | 1.018 | 1.69 | 10 | 127.77 | 96 | 76.83 | 19.97 | 100.77
ZION 2 | WESTINGHOUSE | BABCOCK & WILCOX | PWR | B&WOG | PLATE | B8006-1 | INT. SHELL | 65% | A 533B |  |  | 0.12 | 0.54 | 0.01 | 0.015 | 81.8 | 34 | 1.018 | 1.69 | 10 | 137.58 | 89 | 70.41 | 20.89 | 93.58
ZION 2 | WESTINGHOUSE | BABCOCK & WILCOX | PWR | B&WOG | PLATE | B8040-1 | INT. SHELL | 65% | A 533B |  |  | 0.14 | 0.52 | 0.008 | 0.014 | 96.4 | 34 | 1.018 | 1.69 | -10 | 134.28 | 92 | 70.91 | 22.92 | 110.28
ZION 2 | WESTINGHOUSE | BABCOCK & WILCOX | PWR | B&WOG | WELD | 821T44 | NOZZLE BELT/INT. SHELL CIRC WELD WF-200 | EMA | LINDE 80 | 821T44 | LINDE 80 | 0.24 | 0.63 | 0.01 | 0.015 | 177.95 | 68.47 | 0.783 | 1.3 | -5 | 254.41 |  |  |  | 190.94
ZION 2 | WESTINGHOUSE | BABCOCK & WILCOX | PWR | B&WOG | WELD | 72102 | LOWER INT. SHELL AXIAL WELD WF-29 | EMA | LINDE 80 | 72102 | LINDE 80 | 0.25 | 0.63 | 0 | 0 | 174.1 | 68.47 | 0.364 | 0.604 | -5 | 213.02 |  |  |  | 149.55
ZION 2 | WESTINGHOUSE | BABCOCK & WILCOX | PWR | B&WOG | WELD | 71249 | INT./LOWER SHELL CIRC WELD SA-1769 | EMA | LINDE 80 | 71249 | LINDE 80 | 0.26 | 0.61 | 0.02 | 0.014 | 182 | 68.47 | 1.018 | 1.69 | -5 | 271.68 |  |  |  | 208.21
ZION 2 | WESTINGHOUSE | BABCOCK & WILCOX | PWR | B&WOG | WELD | 72105 | LOWER SHELL AXIAL WELDS WF-70 | EMA | LINDE 80 | 72105 | LINDE 80 | 0.35 | 0.59 | 0.018 | 0.009 | 198.04 | 56 | 0.364 | 0.604 | -26 | 200.12 |  |  |  | 170.12